## water
Monomer A1 type | Monomer A2 type | a-mw | a-smile | b-mw | b-smile | Monomer B type | Permeability | NaCl rejection rate
Piperazine |  | 86.136 | N1CCNCC1 | 0 | C | trimesoyl chloride (265.5) | 7.5
Piperazine |  | 86.136 | N1CCNCC1 | 0 | C | trimesoyl chloride (265.5) | 7
Piperazine |  | 86.136 | N1CCNCC1 | 0 | C | 3,3′,5,5′-biphenyl tetraacyl chloride (330.25) | 4
Piperazine |  | 86.136 | N1CCNCC1 | 0 | C | 3,3′,5,5′-biphenyl tetraacyl chloride (330.25) | 8.6
Piperazine |  | 86.136 | N1CCNCC1 | 0 | C | 3,3′,5,5′-biphenyl tetraacyl chloride (330.25) | 10.3 | 65
Piperazine |  | 86.136 | N1CCNCC1 | 0 | C | 3,3′,5,5′-biphenyl tetraacyl chloride (330.25) | 12
Piperazine |  | 86.136 | N1CCNCC1 | 0 | C | 3,3′,5,5′-biphenyl tetraacyl chloride (330.25) | 9.2
Piperazine |  | 86.136 | N1CCNCC1 | 0 | C | 3,3′,5,5′-biphenyl tetraacyl chloride (330.25) | 9.5
Piperazine |  | 86.136 | N1CCNCC1 | 0 | C | 3,3′,5,5′-biphenyl tetraacyl chloride (330.25) | 11.8
Piperazine |  | 86.136 | N1CCNCC1 | 0 | C | 3,3′,5,5′-biphenyl tetraacyl chloride (330.25) | 14.2
Piperazine |  | 86.136 | N1CCNCC1 | 0 | C | 3,3′,5,5′-biphenyl tetraacyl chloride (330.25) | 13.2
Piperazine |  | 86.136 | N1CCNCC1 | 0 | C | 3,3′,5,5′-biphenyl tetraacyl chloride (330.25) | 8.4
Piperazine |  | 86.136 | N1CCNCC1 | 0 | C | 3,3′,5,5′-biphenyl tetraacyl chloride (330.25) | 5
Piperazine |  | 86.136 | N1CCNCC1 | 0 | C | 3,3′,5,5′-biphenyl tetraacyl chloride (330.25) | 14.58 | 58
Piperazine |  | 86.136 | N1CCNCC1 | 0 | C | trimesoyl chloride (265.5) | 6.6 | 40
Piperazine |  | 86.136 | N1CCNCC1 | 0 | C | trimesoyl chloride (265.5) | 9.17 | 44.6
Piperazine |  | 86.136 | N1CCNCC1 | 0 | C | trimesoyl chloride (265.5) | 5.65 | 35.3
Piperazine |  | 86.136 | N1CCNCC1 | 0 | C | trimesoyl chloride (265.5) | 2.48 | 47.8
Piperazine |  | 86.136 | N1CCNCC1 | 0 | C | trimesoyl chloride (265.5) | 4
Piperazine |  | 86.136 | N1CCNCC1 | 0 | C | trimesoyl chloride (265.5) | 5
Piperazine |  | 86.136 | N1CCNCC1 | 0 | C | trimesoyl chloride (265.5) | 4.2
Piperazine |  | 86.136 | N1CCNCC1 | 0 | C | trimesoyl chloride (265.5) | 3
Piperazine |  | 86.136 | N1CCNCC1 | 0 | C | trimesoyl chloride (265.5) | 11.4 | 44
Piperazine |  | 86.136 | N1CCNCC1 | 0 | C | trimesoyl chloride (265.5) | 10.1 | 35
Piperazine |  | 86.136 | N1CCNCC1 | 0 | C | trimesoyl chloride (265.5) | 12.6 | 15
Piperazine |  | 86.136 | N1CCNCC1 | 0 | C | trimesoyl chloride (265.5) | 7.5
Piperazine |  | 86.136 | N1CCNCC1 | 0 | C | trimesoyl chloride (265.5) | 10.5
Piperazine |  | 86.136 | N1CCNCC1 | 0 | C | trimesoyl chloride (265.5) | 14.2
Piperazine |  | 86.136 | N1CCNCC1 | 0 | C | trimesoyl chloride (265.5) | 10
Piperazine |  | 86.136 | N1CCNCC1 | 0 | C | trimesoyl chloride (265.5) | 8 | 40
Piperazine |  | 86.136 | N1CCNCC1 | 0 | C | trimesoyl chloride (265.5) | 6
Piperazine |  | 86.136 | N1CCNCC1 | 0 | C | trimesoyl chloride (265.5) | 9.8 | 50
Piperazine | Triethylamine | 86.136 | N1CCNCC1 | 101.19 | C(C)N(CC)CC | trimesoyl chloride (265.5) | 4.6 | 50
Piperazine | Triethylamine | 86.136 | N1CCNCC1 | 101.19 | C(C)N(CC)CC | trimesoyl chloride (265.5) | 4.5 | 58
Piperazine | Triethylamine | 86.136 | N1CCNCC1 | 101.19 | C(C)N(CC)CC | trimesoyl chloride (265.5) | 5.4 | 53
Piperazine | Triethylamine | 86.136 | N1CCNCC1 | 101.19 | C(C)N(CC)CC | trimesoyl chloride (265.5) | 5.1 | 70
Piperazine | Triethylamine | 86.136 | N1CCNCC1 | 101.19 | C(C)N(CC)CC | trimesoyl chloride (265.5) | 5.3 | 59
Piperazine | Triethylamine | 86.136 | N1CCNCC1 | 101.19 | C(C)N(CC)CC | trimesoyl chloride (265.5) | 3 | 52
Piperazine | Triethylamine | 86.136 | N1CCNCC1 | 101.19 | C(C)N(CC)CC | trimesoyl chloride (265.5) | 4.9 | 45
Piperazine | Triethylamine | 86.136 | N1CCNCC1 | 101.19 | C(C)N(CC)CC | trimesoyl chloride (265.5) | 8.3 | 51
Piperazine | Triethylamine | 86.136 | N1CCNCC1 | 101.19 | C(C)N(CC)CC | trimesoyl chloride (265.5) | 7.6 | 40
Piperazine |  | 86.136 | N1CCNCC1 | 0 | C | trimesoyl chloride (265.5) | 5.5 | 46
Piperazine |  | 86.136 | N1CCNCC1 | 0 | C | trimesoyl chloride (265.5) | 7.4 | 65
Piperazine |  | 86.136 | N1CCNCC1 | 0 | C | trimesoyl chloride (265.5) | 7.8 | 65
Piperazine |  | 86.136 | N1CCNCC1 | 0 | C | trimesoyl chloride (265.5) | 6.5 | 55
Piperazine |  | 86.136 | N1CCNCC1 | 0 | C | trimesoyl chloride (265.5) | 8.5 | 45
Piperazine |  | 86.136 | N1CCNCC1 | 0 | C | trimesoyl chloride (265.5) | 8 | 62
Piperazine |  | 86.136 | N1CCNCC1 | 0 | C | trimesoyl chloride (265.5) | 7.7 | 67
Piperazine |  | 86.136 | N1CCNCC1 | 0 | C | trimesoyl chloride (265.5) | 5.5 | 65
Piperazine |  | 86.136 | N1CCNCC1 | 0 | C | trimesoyl chloride (265.5) | 8.3 | 65
Piperazine |  | 86.136 | N1CCNCC1 | 0 | C | trimesoyl chloride (265.5) | 7.5 | 68
Piperazine |  | 86.136 | N1CCNCC1 | 0 | C | trimesoyl chloride (265.5) | 6.5 | 55
Piperazine |  | 86.136 | N1CCNCC1 | 0 | C | trimesoyl chloride (265.5) | 4.8 | 65
Piperazine |  | 86.136 | N1CCNCC1 | 0 | C | trimesoyl chloride (265.5) | 7.6 | 68
Piperazine |  | 86.136 | N1CCNCC1 | 0 | C | trimesoyl chloride (265.5) | 11.9 | 50
Piperazine |  | 86.136 | N1CCNCC1 | 0 | C | trimesoyl chloride (265.5) | 11.9 | 50
Piperazine |  | 86.136 | N1CCNCC1 | 0 | C | trimesoyl chloride (265.5) | 14.1 | 10
Piperazine |  | 86.136 | N1CCNCC1 | 0 | C | trimesoyl chloride (265.5) | 16.5 | 10
Piperazine |  | 86.136 | N1CCNCC1 | 0 | C | trimesoyl chloride (265.5) | 6
Piperazine |  | 86.136 | N1CCNCC1 | 0 | C | trimesoyl chloride (265.5) | 6.037736 | 22
Piperazine |  | 86.136 | N1CCNCC1 | 0 | C | trimesoyl chloride (265.5) | 5.182482 | 27
Piperazine |  | 86.136 | N1CCNCC1 | 0 | C | trimesoyl chloride (265.5) | 9.6 | 25
Piperazine | 3,5-diaminobenzoic acid | 86.136 | N1CCNCC1 | 152.15 | NC=1C=C(C(=O)O)C=C(C1)N | trimesoyl chloride (265.5) | 12 | 51
Piperazine | 3,5-diaminobenzoic acid | 86.136 | N1CCNCC1 | 152.15 | NC=1C=C(C(=O)O)C=C(C1)N | trimesoyl chloride (265.5) | 11.52 | 47
Piperazine | 3,5-diaminobenzoic acid | 86.136 | N1CCNCC1 | 152.15 | NC=1C=C(C(=O)O)C=C(C1)N | trimesoyl chloride (265.5) | 11.82857 | 42
Piperazine | 3,5-diaminobenzoic acid | 86.136 | N1CCNCC1 | 152.15 | NC=1C=C(C(=O)O)C=C(C1)N | trimesoyl chloride (265.5) | 11.7 | 37
Piperazine | 3,5-diaminobenzoic acid | 86.136 | N1CCNCC1 | 152.15 | NC=1C=C(C(=O)O)C=C(C1)N | trimesoyl chloride (265.5) | 12 | 34
Piperazine | 3,5-diaminobenzoic acid | 86.136 | N1CCNCC1 | 152.15 | NC=1C=C(C(=O)O)C=C(C1)N | trimesoyl chloride (265.5) | 11.6 | 37
Piperazine | 3,5-diaminobenzoic acid | 86.136 | N1CCNCC1 | 152.15 | NC=1C=C(C(=O)O)C=C(C1)N | trimesoyl chloride (265.5) | 10.4 | 45
Piperazine | 3,5-diaminobenzoic acid | 86.136 | N1CCNCC1 | 152.15 | NC=1C=C(C(=O)O)C=C(C1)N | trimesoyl chloride (265.5) | 8.8 | 45
Piperazine |  | 86.136 | N1CCNCC1 | 0 | C | trimesoyl chloride (265.5) | 10.3 | 31
Piperazine |  | 86.136 | N1CCNCC1 | 0 | C | trimesoyl chloride (265.5) | 15.33333 | 35
Piperazine |  | 86.136 | N1CCNCC1 | 0 | C | trimesoyl chloride (265.5) | 13 | 37
Piperazine |  | 86.136 | N1CCNCC1 | 0 | C | trimesoyl chloride (265.5) | 11.66667 | 40
Piperazine |  | 86.136 | N1CCNCC1 | 0 | C | trimesoyl chloride (265.5) | 6.1 | 30
Piperazine | 4-aminobenzoic acid | 86.136 | N1CCNCC1 | 137.14 | NC1=CC=C(C(=O)O)C=C1 | trimesoyl chloride (265.5) | 8.3
Piperazine | 4-aminobenzoic acid | 86.136 | N1CCNCC1 | 137.14 | NC1=CC=C(C(=O)O)C=C1 | trimesoyl chloride (265.5) | 8
Piperazine | 4-aminobenzoic acid | 86.136 | N1CCNCC1 | 137.14 | NC1=CC=C(C(=O)O)C=C1 | trimesoyl chloride (265.5) | 8
Piperazine | 4-aminobenzoic acid | 86.136 | N1CCNCC1 | 137.14 | NC1=CC=C(C(=O)O)C=C1 | trimesoyl chloride (265.5) | 11.9 | 15
Piperazine | 4-aminobenzoic acid | 86.136 | N1CCNCC1 | 137.14 | NC1=CC=C(C(=O)O)C=C1 | trimesoyl chloride (265.5) | 15.5
Piperazine | 6-aminocaproic acid | 86.136 | N1CCNCC1 | 131.175 | NCCCCCC(=O)O | trimesoyl chloride (265.5) | 7.8
Piperazine | 3-aminopropanoic acid | 86.136 | N1CCNCC1 | 89.09 | NCCC(=O)O | trimesoyl chloride (265.5) | 7
Piperazine | Triethylamine | 86.136 | N1CCNCC1 | 101.19 | C(C)N(CC)CC | trimesoyl chloride (265.5) | 6.8 | 37
Piperazine |  | 86.136 | N1CCNCC1 | 0 | C | trimesoyl chloride (265.5) | 5.87 | 36.8
Piperazine |  | 86.136 | N1CCNCC1 | 0 | C | trimesoyl chloride (265.5) | 7.5 | 30
Piperazine |  | 86.136 | N1CCNCC1 | 0 | C | trimesoyl chloride (265.5) | 10.63 | 31.6
Piperazine |  | 86.136 | N1CCNCC1 | 0 | C | trimesoyl chloride (265.5) | 9.17 | 25
Piperazine |  | 86.136 | N1CCNCC1 | 0 | C | trimesoyl chloride (265.5) | 8 | 25
Piperazine |  | 86.136 | N1CCNCC1 | 0 | C | trimesoyl chloride (265.5) | 7.12 | 31
Piperazine |  | 86.136 | N1CCNCC1 | 0 | C | trimesoyl chloride (265.5) | 11
Piperazine |  | 86.136 | N1CCNCC1 | 0 | C | trimesoyl chloride (265.5) | 11.9
Piperazine |  | 86.136 | N1CCNCC1 | 0 | C | trimesoyl chloride (265.5) | 12.73 | 19
Piperazine |  | 86.136 | N1CCNCC1 | 0 | C | trimesoyl chloride (265.5) | 10.27
Piperazine |  | 86.136 | N1CCNCC1 | 0 | C | trimesoyl chloride (265.5) | 6.77 | 25
Piperazine |  | 86.136 | N1CCNCC1 | 0 | C | trimesoyl chloride (265.5) | 7.43 | 22.8
Piperazine |  | 86.136 | N1CCNCC1 | 0 | C | trimesoyl chloride (265.5) | 7.77 | 21.7
Piperazine |  | 86.136 | N1CCNCC1 | 0 | C | trimesoyl chloride (265.5) | 9.77 | 21.9
Piperazine |  | 86.136 | N1CCNCC1 | 0 | C | trimesoyl chloride (265.5) | 10.57 | 21.1
Piperazine |  | 86.136 | N1CCNCC1 | 0 | C | trimesoyl chloride (265.5) | 13.4 | 20.4
Piperazine |  | 86.136 | N1CCNCC1 | 0 | C | trimesoyl chloride (265.5) | 20.17 | 17.4
Piperazine | Bisphenol F | 86.136 | N1CCNCC1 | 200.237 | OC1=CC=C(C=C1)CC2=CC=C(C=C2)O | trimesoyl chloride (265.5) | 15 | 40
Piperazine | Bisphenol F | 86.136 | N1CCNCC1 | 200.237 | OC1=CC=C(C=C1)CC2=CC=C(C=C2)O | trimesoyl chloride (265.5) | 25 | 22
Piperazine | Triethylamine | 86.136 | N1CCNCC1 | 101.19 | C(C)N(CC)CC | trimesoyl chloride (265.5) | 5.5 | 63.5
Piperazine | Triethylamine | 86.136 | N1CCNCC1 | 101.19 | C(C)N(CC)CC | trimesoyl chloride (265.5) | 6.5 | 60.8
Piperazine | Triethylamine | 86.136 | N1CCNCC1 | 101.19 | C(C)N(CC)CC | trimesoyl chloride (265.5) | 7.5 | 57.6
Piperazine | Triethylamine | 86.136 | N1CCNCC1 | 101.19 | C(C)N(CC)CC | trimesoyl chloride (265.5) | 8.4 | 56.5
Piperazine | Triethylamine | 86.136 | N1CCNCC1 | 101.19 | C(C)N(CC)CC | trimesoyl chloride (265.5) | 9.2 | 53.2
Piperazine | Triethylamine | 86.136 | N1CCNCC1 | 101.19 | C(C)N(CC)CC | trimesoyl chloride (265.5) | 10.6 | 51.5
Piperazine |  | 86.136 | N1CCNCC1 | 0 | C | trimesoyl chloride (265.5) | 6 | 40
Piperazine |  | 86.136 | N1CCNCC1 | 0 | C | trimesoyl chloride (265.5) | 7.6 | 47
Piperazine |  | 86.136 | N1CCNCC1 | 0 | C | trimesoyl chloride (265.5) | 9.1 | 46
Piperazine |  | 86.136 | N1CCNCC1 | 0 | C | trimesoyl chloride (265.5) | 4
Piperazine |  | 86.136 | N1CCNCC1 | 0 | C | trimesoyl chloride (265.5) | 5
Piperazine |  | 86.136 | N1CCNCC1 | 0 | C | trimesoyl chloride (265.5) | 5.2
Piperazine |  | 86.136 | N1CCNCC1 | 0 | C | trimesoyl chloride (265.5) | 5.2
Piperazine |  | 86.136 | N1CCNCC1 | 0 | C | trimesoyl chloride (265.5) | 5
Piperazine |  | 86.136 | N1CCNCC1 | 0 | C | trimesoyl chloride (265.5) | 14
Piperazine |  | 86.136 | N1CCNCC1 | 0 | C | trimesoyl chloride (265.5) | 7.4 | 31
Piperazine |  | 86.136 | N1CCNCC1 | 0 | C | trimesoyl chloride (265.5) | 4.2 | 30
Piperazine | N-aminoethyl piperazine propane sulfonate | 86.136 | N1CCNCC1 | 351.35 | O=S(CC[N+]1(CCN)CCNCC1)([O-])=O | trimesoyl chloride (265.5) | 4.8 | 29
Piperazine | N-aminoethyl piperazine propane sulfonate | 86.136 | N1CCNCC1 | 351.35 | O=S(CC[N+]1(CCN)CCNCC1)([O-])=O | trimesoyl chloride (265.5) | 6.5 | 28
Piperazine | N-aminoethyl piperazine propane sulfonate | 86.136 | N1CCNCC1 | 351.35 | O=S(CC[N+]1(CCN)CCNCC1)([O-])=O | trimesoyl chloride (265.5) | 7.4 | 27
Piperazine | N-aminoethyl piperazine propane sulfonate | 86.136 | N1CCNCC1 | 351.35 | O=S(CC[N+]1(CCN)CCNCC1)([O-])=O | trimesoyl chloride (265.5) | 7.5 | 27
Piperazine |  | 86.136 | N1CCNCC1 | 0 | C | trimesoyl chloride (265.5) | 4.3 | 35
Piperazine |  | 86.136 | N1CCNCC1 | 0 | C | trimesoyl chloride (265.5) | 7 | 43
Piperazine |  | 86.136 | N1CCNCC1 | 0 | C | trimesoyl chloride (265.5) | 4.9 | 38
Piperazine |  | 86.136 | N1CCNCC1 | 0 | C | trimesoyl chloride (265.5) | 4.7 | 29
Piperazine |  | 86.136 | N1CCNCC1 | 0 | C | trimesoyl chloride (265.5) | 2.5 | 28
Piperazine |  | 86.136 | N1CCNCC1 | 0 | C | trimesoyl chloride (265.5) | 3.8
Piperazine |  | 86.136 | N1CCNCC1 | 0 | C | trimesoyl chloride (265.5) | 4.8
Piperazine |  | 86.136 | N1CCNCC1 | 0 | C | trimesoyl chloride (265.5) | 5
Piperazine |  | 86.136 | N1CCNCC1 | 0 | C | trimesoyl chloride (265.5) | 5.2
Piperazine |  | 86.136 | N1CCNCC1 | 0 | C | trimesoyl chloride (265.5) | 4.5
Piperazine |  | 86.136 | N1CCNCC1 | 0 | C | trimesoyl chloride (265.5) | 5.5
Piperazine |  | 86.136 | N1CCNCC1 | 0 | C | trimesoyl chloride (265.5) | 5.4
Piperazine |  | 86.136 | N1CCNCC1 | 0 | C | trimesoyl chloride (265.5) | 5.6
Piperazine |  | 86.136 | N1CCNCC1 | 0 | C | Naphthalene-1,3,6-trisulfonylchloride (423.7) | 5.6
Piperazine |  | 86.136 | N1CCNCC1 | 0 | C | Naphthalene-1,3,6-trisulfonylchloride (423.7) | 3.7
Piperazine |  | 86.136 | N1CCNCC1 | 0 | C | Naphthalene-1,3,6-trisulfonylchloride (423.7) | 4.9
Piperazine |  | 86.136 | N1CCNCC1 | 0 | C | Naphthalene-1,3,6-trisulfonylchloride (423.7) | 2.9
Piperazine |  | 86.136 | N1CCNCC1 | 0 | C | Naphthalene-1,3,6-trisulfonylchloride (423.7) | 2.1
Piperazine |  | 86.136 | N1CCNCC1 | 0 | C | Naphthalene-1,3,6-trisulfonylchloride (423.7) | 4.5
Piperazine |  | 86.136 | N1CCNCC1 | 0 | C | Naphthalene-1,3,6-trisulfonylchloride (423.7) | 4.1
Piperazine |  | 86.136 | N1CCNCC1 | 0 | C | Naphthalene-1,3,6-trisulfonylchloride (423.7) | 5.7 | 50.5
Piperazine |  | 86.136 | N1CCNCC1 | 0 | C | Naphthalene-1,3,6-trisulfonylchloride (423.7) | 6.1
Piperazine |  | 86.136 | N1CCNCC1 | 0 | C | trimesoyl chloride (265.5) | 3.5 | 38
Piperazine |  | 86.136 | N1CCNCC1 | 0 | C | trimesoyl chloride (265.5) | 8.3 | 33.8
Piperazine |  | 86.136 | N1CCNCC1 | 0 | C | trimesoyl chloride (265.5) | 9 | 32.1
Piperazine |  | 86.136 | N1CCNCC1 | 0 | C | trimesoyl chloride (265.5) | 10.5 | 33.1
Piperazine |  | 86.136 | N1CCNCC1 | 0 | C | trimesoyl chloride (265.5) | 12.2 | 31.9
Piperazine |  | 86.136 | N1CCNCC1 | 0 | C | trimesoyl chloride (265.5) | 12.7 | 23.9
Piperazine |  | 86.136 | N1CCNCC1 | 0 | C | trimesoyl chloride (265.5) | 13.2 | 17.8
Piperazine |  | 86.136 | N1CCNCC1 | 0 | C | trimesoyl chloride (265.5) | 7.8 | 15
Piperazine |  | 86.136 | N1CCNCC1 | 0 | C | trimesoyl chloride (265.5) | 7.5 | 17
Piperazine |  | 86.136 | N1CCNCC1 | 0 | C | trimesoyl chloride (265.5) | 6 | 19
Piperazine |  | 86.136 | N1CCNCC1 | 0 | C | trimesoyl chloride (265.5) | 5.8 | 20
Piperazine |  | 86.136 | N1CCNCC1 | 0 | C | trimesoyl chloride (265.5) | 5 | 25
Piperazine |  | 86.136 | N1CCNCC1 | 0 | C | trimesoyl chloride (265.5) | 4.1 | 32
Piperazine |  | 86.136 | N1CCNCC1 | 0 | C | trimesoyl chloride (265.5) | 5.6 | 47
Piperazine | 3,5-diaminobenzoic acid | 86.136 | N1CCNCC1 | 152.15 | NC=1C=C(C(=O)O)C=C(C1)N | trimesoyl chloride (265.5) | 7.4
Piperazine | 3,5-diaminobenzoic acid | 86.136 | N1CCNCC1 | 152.15 | NC=1C=C(C(=O)O)C=C(C1)N | trimesoyl chloride (265.5) | 6.4 | 48.7
Piperazine | 3,5-diaminobenzoic acid | 86.136 | N1CCNCC1 | 152.15 | NC=1C=C(C(=O)O)C=C(C1)N | trimesoyl chloride (265.5) | 1
Piperazine |  | 86.136 | N1CCNCC1 | 0 | C | trimesoyl chloride (265.5) | 10 | 71
Piperazine |  | 86.136 | N1CCNCC1 | 0 | C | trimesoyl chloride (265.5) | 10 | 65
Piperazine | 4,4′-bipiperidyl dihydrochloride | 86.136 | N1CCNCC1 | 242.2 | Cl.Cl.N1CCC(CC1)C1CCNCC1 | trimesoyl chloride (265.5) | 12.5 | 50
Piperazine | 4,4′-bipiperidyl dihydrochloride | 86.136 | N1CCNCC1 | 242.2 | Cl.Cl.N1CCC(CC1)C1CCNCC1 | trimesoyl chloride (265.5) | 12.5 | 30
Piperazine |  | 86.136 | N1CCNCC1 | 0 | C | trimesoyl chloride (265.5) | 10.3 | 16.19
Piperazine |  | 86.136 | N1CCNCC1 | 0 | C | trimesoyl chloride (265.5) | 12.86 | 18.13
Piperazine |  | 86.136 | N1CCNCC1 | 0 | C | trimesoyl chloride (265.5) | 14.1 | 20.67
Piperazine |  | 86.136 | N1CCNCC1 | 0 | C | trimesoyl chloride (265.5) | 16.45 | 22.7
Piperazine |  | 86.136 | N1CCNCC1 | 0 | C | trimesoyl chloride (265.5) | 1.04
Piperazine |  | 86.136 | N1CCNCC1 | 0 | C | trimesoyl chloride (265.5) | 2.17
Piperazine |  | 86.136 | N1CCNCC1 | 0 | C | trimesoyl chloride (265.5) | 2.21
Piperazine |  | 86.136 | N1CCNCC1 | 0 | C | trimesoyl chloride (265.5) | 3.83
Piperazine |  | 86.136 | N1CCNCC1 | 0 | C | trimesoyl chloride (265.5) | 1.09
Piperazine |  | 86.136 | N1CCNCC1 | 0 | C | trimesoyl chloride (265.5) | 1.88
Piperazine |  | 86.136 | N1CCNCC1 | 0 | C | trimesoyl chloride (265.5) | 2.19
Piperazine |  | 86.136 | N1CCNCC1 | 0 | C | trimesoyl chloride (265.5) | 3.28
Piperazine |  | 86.136 | N1CCNCC1 | 0 | C | trimesoyl chloride (265.5) | 1.83 | 50
Piperazine |  | 86.136 | N1CCNCC1 | 0 | C | trimesoyl chloride (265.5) | 2.25 | 62.5
Piperazine |  | 86.136 | N1CCNCC1 | 0 | C | trimesoyl chloride (265.5) | 3.3 | 50
Piperazine |  | 86.136 | N1CCNCC1 | 0 | C | trimesoyl chloride (265.5) | 12.3 | 18.6
Piperazine |  | 86.136 | N1CCNCC1 | 0 | C | trimesoyl chloride (265.5) | 14.5 | 19
Piperazine |  | 86.136 | N1CCNCC1 | 0 | C | trimesoyl chloride (265.5) | 20.5 | 21.5
Piperazine |  | 86.136 | N1CCNCC1 | 0 | C | trimesoyl chloride (265.5) | 16.5 | 20.3
Piperazine |  | 86.136 | N1CCNCC1 | 0 | C | trimesoyl chloride (265.5) | 18.6 | 21.2
Piperazine |  | 86.136 | N1CCNCC1 | 0 | C | trimesoyl chloride (265.5) | 16 | 21
Piperazine |  | 86.136 | N1CCNCC1 | 0 | C | trimesoyl chloride (265.5) | 19 | 22.5
Piperazine |  | 86.136 | N1CCNCC1 | 0 | C | trimesoyl chloride (265.5) | 25 | 23.4
Piperazine |  | 86.136 | N1CCNCC1 | 0 | C | trimesoyl chloride (265.5) | 22.1 | 22.5
Piperazine |  | 86.136 | N1CCNCC1 | 0 | C | trimesoyl chloride (265.5) | 22 | 21.5
Piperazine |  | 86.136 | N1CCNCC1 | 0 | C | trimesoyl chloride (265.5) | 5.75 | 32.5
Piperazine |  | 86.136 | N1CCNCC1 | 0 | C | trimesoyl chloride (265.5) | 10.97 | 10
Piperazine |  | 86.136 | N1CCNCC1 | 0 | C | trimesoyl chloride (265.5) | 6.2 | 34
Piperazine |  | 86.136 | N1CCNCC1 | 0 | C | trimesoyl chloride (265.5) | 6.9 | 35.3
Piperazine |  | 86.136 | N1CCNCC1 | 0 | C | trimesoyl chloride (265.5) | 5.3 | 35.1
Piperazine |  | 86.136 | N1CCNCC1 | 0 | C | trimesoyl chloride (265.5) | 5.43
Piperazine |  | 86.136 | N1CCNCC1 | 0 | C | trimesoyl chloride (265.5) | 6.22
Piperazine |  | 86.136 | N1CCNCC1 | 0 | C | trimesoyl chloride (265.5) | 9.17
Piperazine |  | 86.136 | N1CCNCC1 | 0 | C | trimesoyl chloride (265.5) | 6.78 | 38.5
Piperazine |  | 86.136 | N1CCNCC1 | 0 | C | trimesoyl chloride (265.5) | 4.4 | 20
Piperazine |  | 86.136 | N1CCNCC1 | 0 | C | trimesoyl chloride (265.5) | 5.7 | 17
Piperazine |  | 86.136 | N1CCNCC1 | 0 | C | trimesoyl chloride (265.5) | 7.1 | 17
Piperazine |  | 86.136 | N1CCNCC1 | 0 | C | trimesoyl chloride (265.5) | 8.1 | 17
Piperazine |  | 86.136 | N1CCNCC1 | 0 | C | trimesoyl chloride (265.5) | 10.6 | 16
Piperazine |  | 86.136 | N1CCNCC1 | 0 | C | trimesoyl chloride (265.5) | 8 | 35
piperazine |  | 86.136 | N1CCNCC1 | 0 | C | trimesoyl chloride (265.5) | 2.9 | 16.4
piperazine |  | 86.136 | N1CCNCC1 | 0 | C | trimesoyl chloride (265.5) | 4.17 | 18
piperazine |  | 86.136 | N1CCNCC1 | 0 | C | trimesoyl chloride (265.5) | 4.81 | 25
piperazine |  | 86.136 | N1CCNCC1 | 0 | C | trimesoyl chloride (265.5) | 10.45
piperazine |  | 86.136 | N1CCNCC1 | 0 | C | trimesoyl chloride (265.5) | 18.8
piperazine |  | 86.136 | N1CCNCC1 | 0 | C | trimesoyl chloride (265.5) | 4.8 | 37.5
piperazine |  | 86.136 | N1CCNCC1 | 0 | C | trimesoyl chloride (265.5) | 7.5 | 37
piperazine |  | 86.136 | N1CCNCC1 | 0 | C | trimesoyl chloride (265.5) | 9 | 37.5
piperazine |  | 86.136 | N1CCNCC1 | 0 | C | trimesoyl chloride (265.5) | 11.4 | 30
piperazine |  | 86.136 | N1CCNCC1 | 0 | C | trimesoyl chloride (265.5) | 4.71 | 33.5
piperazine |  | 86.136 | N1CCNCC1 | 0 | C | trimesoyl chloride (265.5) | 6.57 | 27.5
piperazine |  | 86.136 | N1CCNCC1 | 0 | C | trimesoyl chloride (265.5) | 13
piperazine |  | 86.136 | N1CCNCC1 | 0 | C | trimesoyl chloride (265.5) | 9
piperazine |  | 86.136 | N1CCNCC1 | 0 | C | trimesoyl chloride (265.5) | 1.26 | 75.3
piperazine |  | 86.136 | N1CCNCC1 | 0 | C | trimesoyl chloride (265.5) | 1.68
piperazine |  | 86.136 | N1CCNCC1 | 0 | C | trimesoyl chloride (265.5) | 1.79
piperazine |  | 86.136 | N1CCNCC1 | 0 | C | trimesoyl chloride (265.5) | 2.36 | 77.6
piperazine |  | 86.136 | N1CCNCC1 | 0 | C | trimesoyl chloride (265.5) | 2.18
piperazine |  | 86.136 | N1CCNCC1 | 0 | C | trimesoyl chloride (265.5) | 14.5 | 35
piperazine |  | 86.136 | N1CCNCC1 | 0 | C | trimesoyl chloride (265.5) | 18 | 30
piperazine |  | 86.136 | N1CCNCC1 | 0 | C | trimesoyl chloride (265.5) | 21.5 | 25
piperazine |  | 86.136 | N1CCNCC1 | 0 | C | trimesoyl chloride (265.5) | 27 | 23
piperazine |  | 86.136 | N1CCNCC1 | 0 | C | trimesoyl chloride (265.5) | 30.8 | 21
piperazine |  | 86.136 | N1CCNCC1 | 0 | C | trimesoyl chloride (265.5) | 3 | 31.5
piperazine |  | 86.136 | N1CCNCC1 | 0 | C | trimesoyl chloride (265.5) | 6.08 | 20
piperazine |  | 86.136 | N1CCNCC1 | 0 | C | trimesoyl chloride (265.5) | 5.25 | 20
piperazine |  | 86.136 | N1CCNCC1 | 0 | C | trimesoyl chloride (265.5) | 7.02 | 10
piperazine |  | 86.136 | N1CCNCC1 | 0 | C | trimesoyl chloride (265.5) | 6.25 | 27
piperazine |  | 86.136 | N1CCNCC1 | 0 | C | trimesoyl chloride (265.5) | 13 | 18
piperazine |  | 86.136 | N1CCNCC1 | 0 | C | trimesoyl chloride (265.5) | 15.5 | 12
piperazine |  | 86.136 | N1CCNCC1 | 0 | C | trimesoyl chloride (265.5) | 12.5 | 12
piperazine |  | 86.136 | N1CCNCC1 | 0 | C | trimesoyl chloride (265.5) | 3.13 | 14
piperazine |  | 86.136 | N1CCNCC1 | 0 | C | trimesoyl chloride (265.5) | 1.5 | 8
piperazine |  | 86.136 | N1CCNCC1 | 0 | C | trimesoyl chloride (265.5) | 1.5 | 40
piperazine |  | 86.136 | N1CCNCC1 | 0 | C | trimesoyl chloride (265.5) | 2.25 | 38
piperazine |  | 86.136 | N1CCNCC1 | 0 | C | trimesoyl chloride (265.5) | 7.92 | 25
piperazine |  | 86.136 | N1CCNCC1 | 0 | C | trimesoyl chloride (265.5) | 13.5 | 21
piperazine |  | 86.136 | N1CCNCC1 | 0 | C | trimesoyl chloride (265.5) | 14.58 | 20
piperazine |  | 86.136 | N1CCNCC1 | 0 | C | trimesoyl chloride (265.5) | 12 | 27.5
piperazine |  | 86.136 | N1CCNCC1 | 0 | C | trimesoyl chloride (265.5) | 15.33
piperazine |  | 86.136 | N1CCNCC1 | 0 | C | trimesoyl chloride (265.5) | 17 | 30
piperazine |  | 86.136 | N1CCNCC1 | 0 | C | trimesoyl chloride (265.5) | 12.17
piperazine |  | 86.136 | N1CCNCC1 | 0 | C | trimesoyl chloride (265.5) | 3.8 | 35
piperazine |  | 86.136 | N1CCNCC1 | 0 | C | trimesoyl chloride (265.5) | 14.67 | 20
piperazine |  | 86.136 | N1CCNCC1 | 0 | C | trimesoyl chloride (265.5) | 5.5 | 30
piperazine |  | 86.136 | N1CCNCC1 | 0 | C | trimesoyl chloride (265.5) | 9.67 | 20
piperazine |  | 86.136 | N1CCNCC1 | 0 | C | trimesoyl chloride (265.5) | 19.25 | 15
piperazine |  | 86.136 | N1CCNCC1 | 0 | C | trimesoyl chloride (265.5) | 4.75 | 15
piperazine |  | 86.136 | N1CCNCC1 | 0 | C | trimesoyl chloride (265.5) | 3.766667 | 57
piperazine |  | 86.136 | N1CCNCC1 | 0 | C | trimesoyl chloride (265.5) | 3.35 | 50
aziridine |  | 2000 | C(C)=N | 0 | C | trimesoyl chloride (265.5) | 9.5 | 45
aziridine |  | 2000 | C(C)=N | 0 | C | terephthaloyl chloride (203.02) | 3.1 | 60
Diethylenetriamine |  | 103.17 | NCCNCCN | 0 | C | trimesoyl chloride (265.5) | 3.35
Diethylenetriamine |  | 103.17 | NCCNCCN | 0 | C | trimesoyl chloride (265.5) | 4.5 | 32.5
Triethylenetetramine |  | 146.23 | NCCNCCNCCN | 0 | C | trimesoyl chloride (265.5) | 4.35
Tetraethylenepentamine |  | 189.307 | NCCNCCNCCNCCN | 0 | C | trimesoyl chloride (265.5) | 5.1
Tetraethylenepentamine |  | 189.307 | NCCNCCNCCNCCN | 0 | C | trimesoyl chloride (265.5) | 9.1
Tetraethylenepentamine |  | 189.307 | NCCNCCNCCNCCN | 0 | C | trimesoyl chloride (265.5) | 16.3
Tetraethylenepentamine |  | 189.307 | NCCNCCNCCNCCN | 0 | C | trimesoyl chloride (265.5) | 17.2
Tetraethylenepentamine |  | 189.307 | NCCNCCNCCNCCN | 0 | C | trimesoyl chloride (265.5) | 18.3
Tetraethylenepentamine |  | 189.307 | NCCNCCNCCNCCN | 0 | C | trimesoyl chloride (265.5) | 24
Tetraethylenepentamine |  | 189.307 | NCCNCCNCCNCCN | 0 | C | trimesoyl chloride (265.5) | 25.6
Ethylenediamine |  | 60.1 | C(CN)N | 0 | C | trimesoyl chloride (265.5) | 1.7 | 32.5
aziridine |  | 2000 | C(C)=N | 0 | C | trimesoyl chloride (265.5) | 28.3 | 30.7
aziridine |  | 2000 | C(C)=N | 0 | C | trimesoyl chloride (265.5) | 0.89 | 75
aziridine | Piperazine | 2000 | C(C)=N | 86.136 | N1CCNCC1 | trimesoyl chloride (265.5) | 5.8 | 70
aziridine | Piperazine | 2000 | C(C)=N | 86.136 | N1CCNCC1 | trimesoyl chloride (265.5) | 4 | 64
aziridine | Piperazine | 2000 | C(C)=N | 86.136 | N1CCNCC1 | trimesoyl chloride (265.5) | 2 | 60
aziridine | Piperazine | 2000 | C(C)=N | 86.136 | N1CCNCC1 | trimesoyl chloride (265.5) | 0.9 | 55
aziridine |  | 2000 | C(C)=N | 0 | C | trimesoyl chloride (265.5) | 5 | 30
p-phenylenediamine |  | 108.14 | C1(=CC=C(C=C1)N)N | 0 | C | terephthaloyl chloride (203.02) | 4.9 | 20.4
p-phenylenediamine |  | 108.14 | C1(=CC=C(C=C1)N)N | 0 | C | terephthaloyl chloride (203.02) | 5.28 | 20.3
p-phenylenediamine |  | 108.14 | C1(=CC=C(C=C1)N)N | 0 | C | terephthaloyl chloride (203.02) | 6.92 | 9.3
p-phenylenediamine |  | 108.14 | C1(=CC=C(C=C1)N)N | 0 | C | terephthaloyl chloride (203.02) | 5.3 | 21.2
p-phenylenediamine |  | 108.14 | C1(=CC=C(C=C1)N)N | 0 | C | terephthaloyl chloride (203.02) | 4.6 | 20.1
p-phenylenediamine |  | 108.14 | C1(=CC=C(C=C1)N)N | 0 | C | terephthaloyl chloride (203.02) | 4.68 | 22.4
p-phenylenediamine |  | 108.14 | C1(=CC=C(C=C1)N)N | 0 | C | terephthaloyl chloride (203.02) | 4.24 | 23.1
m-phenylenediamine |  | 108.14 | C1(=CC(=CC=C1)N)N | 0 | C | trimesoyl chloride (265.5) | 1.8 | 64
m-phenylenediamine |  | 108.14 | C1(=CC(=CC=C1)N)N | 0 | C | trimesoyl chloride (265.5) | 2.4 | 67
N,N-Diaminopiperazine |  | 116.17 | NN1CCN(N)CC1 | 0 | C | trimesoyl chloride (265.5) | 8.8 | 21
1,4-Bis(3-aminopropyl)-piperazine |  | 200.32 | NCCCN1CCN(CC1)CCCN | 0 | C | trimesoyl chloride (265.5) | 3.2 | 57
N-(2-Aminoethyl)-piperazine |  | 129.2 | NCCN1CCNCC1 | 0 | C | trimesoyl chloride (265.5) | 3.1 | 31
N-(2-Aminoethyl)-piperazine |  | 129.2 | NCCN1CCNCC1 | 0 | C | trimesoyl chloride (265.5) | 5.9 | 15
N-(2-Aminoethyl)-piperazine |  | 129.2 | NCCN1CCNCC1 | 0 | C | isophthaloyal chloride (203.02) | 2.1 | 13
N-(2-Aminoethyl)-piperazine |  | 129.2 | NCCN1CCNCC1 | 0 | C | isophthaloyal chloride (203.02) | 1 | 45
N-(2-Aminoethyl)-piperazine |  | 129.2 | NCCN1CCNCC1 | 0 | C | trimesoyl chloride (265.5) | 0.4 | 35
N-(2-Aminoethyl)-piperazine |  | 129.2 | NCCN1CCNCC1 | 0 | C | isophthaloyal chloride (203.02) | 0.7 | 38
N-(2-Aminoethyl)-piperazine |  | 129.2 | NCCN1CCNCC1 | 0 | C | trimesoyl chloride (265.5) | 1.7 | 65
Bis-2, 6-N, N-(2-hydroxyethyl) diaminotoluene |  | 210.27 | CC1=C(NCCO)C=CC=C1NCCO | 0 | C | trimesoyl chloride (265.5) | 15.25
Bis-2, 6-N, N-(2-hydroxyethyl) diaminotoluene |  | 210.27 | CC1=C(NCCO)C=CC=C1NCCO | 0 | C | trimesoyl chloride (265.5) | 11.25
Bis-2, 6-N, N-(2-hydroxyethyl) diaminotoluene |  | 210.27 | CC1=C(NCCO)C=CC=C1NCCO | 0 | C | trimesoyl chloride (265.5) | 10
Bis-2, 6-N, N-(2-hydroxyethyl) diaminotoluene |  | 210.27 | CC1=C(NCCO)C=CC=C1NCCO | 0 | C | trimesoyl chloride (265.5) | 7.75
Bis-2, 6-N, N-(2-hydroxyethyl) diaminotoluene |  | 210.27 | CC1=C(NCCO)C=CC=C1NCCO | 0 | C | trimesoyl chloride (265.5) | 7.5
Bis-2, 6-N, N-(2-hydroxyethyl) diaminotoluene |  | 210.27 | CC1=C(NCCO)C=CC=C1NCCO | 0 | C | trimesoyl chloride (265.5) | 7.5
Bis-2, 6-N, N-(2-hydroxyethyl) diaminotoluene |  | 210.27 | CC1=C(NCCO)C=CC=C1NCCO | 0 | C | trimesoyl chloride (265.5) | 15.5
Bis-2, 6-N, N-(2-hydroxyethyl) diaminotoluene |  | 210.27 | CC1=C(NCCO)C=CC=C1NCCO | 0 | C | trimesoyl chloride (265.5) | 10
Bis-2, 6-N, N-(2-hydroxyethyl) diaminotoluene |  | 210.27 | CC1=C(NCCO)C=CC=C1NCCO | 0 | C | trimesoyl chloride (265.5) | 9.75
Bis-2, 6-N, N-(2-hydroxyethyl) diaminotoluene |  | 210.27 | CC1=C(NCCO)C=CC=C1NCCO | 0 | C | trimesoyl chloride (265.5) | 7.5
Bis-2, 6-N, N-(2-hydroxyethyl) diaminotoluene |  | 210.27 | CC1=C(NCCO)C=CC=C1NCCO | 0 | C | trimesoyl chloride (265.5) | 7.5
Bis-2, 6-N, N-(2-hydroxyethyl) diaminotoluene |  | 210.27 | CC1=C(NCCO)C=CC=C1NCCO | 0 | C | trimesoyl chloride (265.5) | 14.75
Bis-2, 6-N, N-(2-hydroxyethyl) diaminotoluene |  | 210.27 | CC1=C(NCCO)C=CC=C1NCCO | 0 | C | trimesoyl chloride (265.5) | 10
Bis-2, 6-N, N-(2-hydroxyethyl) diaminotoluene |  | 210.27 | CC1=C(NCCO)C=CC=C1NCCO | 0 | C | trimesoyl chloride (265.5) | 7.25
Bis-2, 6-N, N-(2-hydroxyethyl) diaminotoluene |  | 210.27 | CC1=C(NCCO)C=CC=C1NCCO | 0 | C | trimesoyl chloride (265.5) | 7.5
Bis-2, 6-N, N-(2-hydroxyethyl) diaminotoluene |  | 210.27 | CC1=C(NCCO)C=CC=C1NCCO | 0 | C | trimesoyl chloride (265.5) | 7.25
4,4’-isopropylidenediphenol |  | 228.29 | C(C)(C)(C1=CC=C(C=C1)O)C1=CC=C(C=C1)O | 0 | C | trimesoyl chloride (265.5) | 34.53 | 25
4,4’-isopropylidenediphenol |  | 228.29 | C(C)(C)(C1=CC=C(C=C1)O)C1=CC=C(C=C1)O | 0 | C | trimesoyl chloride (265.5) | 34.53 | 40
4,4’-isopropylidenediphenol |  | 228.29 | C(C)(C)(C1=CC=C(C=C1)O)C1=CC=C(C=C1)O | 0 | C | trimesoyl chloride (265.5) | 34.53 | 50
4,4’-isopropylidenediphenol |  | 228.29 | C(C)(C)(C1=CC=C(C=C1)O)C1=CC=C(C=C1)O | 0 | C | trimesoyl chloride (265.5) | 14.78 | 23
4,4’-isopropylidenediphenol |  | 228.29 | C(C)(C)(C1=CC=C(C=C1)O)C1=CC=C(C=C1)O | 0 | C | trimesoyl chloride (265.5) | 14.78 | 30
4,4’-isopropylidenediphenol |  | 228.29 | C(C)(C)(C1=CC=C(C=C1)O)C1=CC=C(C=C1)O | 0 | C | trimesoyl chloride (265.5) | 14.78 | 38
4,4’-isopropylidenediphenol |  | 228.29 | C(C)(C)(C1=CC=C(C=C1)O)C1=CC=C(C=C1)O | 0 | C | trimesoyl chloride (265.5) | 9.97 | 22
4,4’-isopropylidenediphenol |  | 228.29 | C(C)(C)(C1=CC=C(C=C1)O)C1=CC=C(C=C1)O | 0 | C | trimesoyl chloride (265.5) | 9.97 | 30
4,4’-isopropylidenediphenol |  | 228.29 | C(C)(C)(C1=CC=C(C=C1)O)C1=CC=C(C=C1)O | 0 | C | trimesoyl chloride (265.5) | 9.97 | 35
2-Amino-1, 3-propanediol |  | 91.11 | NC(CO)CO | 0 | C | trimesoyl chloride (265.5) | 7.1 | 45
2-Amino-1, 3-propanediol |  | 91.11 | NC(CO)CO | 0 | C | trimesoyl chloride (265.5) | 6 | 60
2-Amino-1, 3-propanediol |  | 91.11 | NC(CO)CO | 0 | C | trimesoyl chloride (265.5) | 4.5 | 62
2-Amino-1, 3-propanediol |  | 91.11 | NC(CO)CO | 0 | C | trimesoyl chloride (265.5) | 3.5 | 64
2-Amino-1, 3-propanediol |  | 91.11 | NC(CO)CO | 0 | C | trimesoyl chloride (265.5) | 3 | 63
2-Amino-1, 3-propanediol |  | 91.11 | NC(CO)CO | 0 | C | trimesoyl chloride (265.5) | 2.5 | 65
2-Amino-1, 3-propanediol |  | 91.11 | NC(CO)CO | 0 | C | trimesoyl chloride (265.5) | 17.6 | 23
2-Amino-1, 3-propanediol |  | 91.11 | NC(CO)CO | 0 | C | trimesoyl chloride (265.5) | 9.5 | 44
2-Amino-1, 3-propanediol |  | 91.11 | NC(CO)CO | 0 | C | trimesoyl chloride (265.5) | 7.1 | 49
2-Amino-1, 3-propanediol |  | 91.11 | NC(CO)CO | 0 | C | trimesoyl chloride (265.5) | 6.1 | 57
2-Amino-1, 3-propanediol |  | 91.11 | NC(CO)CO | 0 | C | trimesoyl chloride (265.5) | 4.9 | 57
2-Amino-1, 3-propanediol |  | 91.11 | NC(CO)CO | 0 | C | trimesoyl chloride (265.5) | 4.6 | 56
2-Amino-1, 3-propanediol |  | 91.11 | NC(CO)CO | 0 | C | trimesoyl chloride (265.5) | 4.4 | 60
2-Amino-1, 3-propanediol |  | 91.11 | NC(CO)CO | 0 | C | trimesoyl chloride (265.5) | 4 | 64
2-Amino-1, 3-propanediol |  | 91.11 | NC(CO)CO | 0 | C | trimesoyl chloride (265.5) | 3.5 | 65
2-Amino-1, 3-propanediol |  | 91.11 | NC(CO)CO | 0 | C | trimesoyl chloride (265.5) | 6 | 40
2-Amino-1, 3-propanediol |  | 91.11 | NC(CO)CO | 0 | C | trimesoyl chloride (265.5) | 8.8 | 18
2-Amino-1, 3-propanediol |  | 91.11 | NC(CO)CO | 0 | C | trimesoyl chloride (265.5) | 3.5 | 48
2-Amino-1, 3-propanediol |  | 91.11 | NC(CO)CO | 0 | C | trimesoyl chloride (265.5) | 2.6 | 61
2-Amino-1, 3-propanediol |  | 91.11 | NC(CO)CO | 0 | C | trimesoyl chloride (265.5) | 3 | 61
2-Amino-1, 3-propanediol |  | 91.11 | NC(CO)CO | 0 | C | trimesoyl chloride (265.5) | 4 | 61
2-Amino-1, 3-propanediol |  | 91.11 | NC(CO)CO | 0 | C | trimesoyl chloride (265.5) | 4.5 | 60
2-Amino-1, 3-propanediol |  | 91.11 | NC(CO)CO | 0 | C | trimesoyl chloride (265.5) | 8 | 48
2-Amino-1, 3-propanediol |  | 91.11 | NC(CO)CO | 0 | C | trimesoyl chloride (265.5) | 10 | 43
2-Amino-1, 3-propanediol |  | 91.11 | NC(CO)CO | 0 | C | trimesoyl chloride (265.5) | 15.5 | 30
2-Amino-1, 3-propanediol |  | 91.11 | NC(CO)CO | 0 | C | trimesoyl chloride (265.5) | 8.5 | 52
2-Amino-1, 3-propanediol |  | 91.11 | NC(CO)CO | 0 | C | trimesoyl chloride (265.5) | 6.8 | 54
2-Amino-1, 3-propanediol |  | 91.11 | NC(CO)CO | 0 | C | trimesoyl chloride (265.5) | 6.1 | 58
2-Amino-1, 3-propanediol |  | 91.11 | NC(CO)CO | 0 | C | trimesoyl chloride (265.5) | 6 | 60
Pentaerythritol |  | 136.15 | OCC(CO)(CO)CO | 0 | C | trimesoyl chloride (265.5) | 10.8
Pentaerythritol |  | 136.15 | OCC(CO)(CO)CO | 0 | C | trimesoyl chloride (265.5) | 3.6
Pentaerythritol |  | 136.15 | OCC(CO)(CO)CO | 0 | C | trimesoyl chloride (265.5) | 2.4
Pentaerythritol |  | 136.15 | OCC(CO)(CO)CO | 0 | C | trimesoyl chloride (265.5) | 1.4
Pentaerythritol |  | 136.15 | OCC(CO)(CO)CO | 0 | C | trimesoyl chloride (265.5) | 1.1
Pentaerythritol |  | 136.15 | OCC(CO)(CO)CO | 0 | C | trimesoyl chloride (265.5) | 2.1
Pentaerythritol |  | 136.15 | OCC(CO)(CO)CO | 0 | C | trimesoyl chloride (265.5) | 1.4 | 50
Pentaerythritol |  | 136.15 | OCC(CO)(CO)CO | 0 | C | trimesoyl chloride (265.5) | 1.6
Pentaerythritol |  | 136.15 | OCC(CO)(CO)CO | 0 | C | trimesoyl chloride (265.5) | 1.7
Pentaerythritol |  | 136.15 | OCC(CO)(CO)CO | 0 | C | trimesoyl chloride (265.5) | 1.6
Pentaerythritol |  | 136.15 | OCC(CO)(CO)CO | 0 | C | trimesoyl chloride (265.5) | 2.3
Pentaerythritol |  | 136.15 | OCC(CO)(CO)CO | 0 | C | trimesoyl chloride (265.5) | 1.7
Pentaerythritol |  | 136.15 | OCC(CO)(CO)CO | 0 | C | trimesoyl chloride (265.5) | 1.2
Polyamidoamine |  | 28826 | O=C(OC)CCN(CCC(OC)=O)CCN(CCC(OC)=O)CCC(OC)=O | 0 | C | trimesoyl chloride (265.5) | 3.12 | 41
Polyamidoamine |  | 28826 | O=C(OC)CCN(CCC(OC)=O)CCN(CCC(OC)=O)CCC(OC)=O | 0 | C | trimesoyl chloride (265.5) | 3.15
Polyamidoamine |  | 28826 | O=C(OC)CCN(CCC(OC)=O)CCN(CCC(OC)=O)CCC(OC)=O | 0 | C | trimesoyl chloride (265.5) | 2.5
Polyamidoamine |  | 28826 | O=C(OC)CCN(CCC(OC)=O)CCN(CCC(OC)=O)CCC(OC)=O | 0 | C | trimesoyl chloride (265.5) | 3
Polyamidoamine | Piperazine | 28826 | O=C(OC)CCN(CCC(OC)=O)CCN(CCC(OC)=O)CCC(OC)=O | 86.136 | N1CCNCC1 | trimesoyl chloride (265.5) | 5.3 | 32
Polyamidoamine |  | 28826 | O=C(OC)CCN(CCC(OC)=O)CCN(CCC(OC)=O)CCC(OC)=O | 0 | C | trimesoyl chloride (265.5) | 4
Polyamidoamine |  | 28826 | O=C(OC)CCN(CCC(OC)=O)CCN(CCC(OC)=O)CCC(OC)=O | 0 | C | trimesoyl chloride (265.5) | 3
Polyamidoamine |  | 28826 | O=C(OC)CCN(CCC(OC)=O)CCN(CCC(OC)=O)CCC(OC)=O | 0 | C | trimesoyl chloride (265.5) | 2.7
Polyamidoamine |  | 28826 | O=C(OC)CCN(CCC(OC)=O)CCN(CCC(OC)=O)CCC(OC)=O | 0 | C | trimesoyl chloride (265.5) | 6
Polyamidoamine |  | 28826 | O=C(OC)CCN(CCC(OC)=O)CCN(CCC(OC)=O)CCC(OC)=O | 0 | C | trimesoyl chloride (265.5) | 3
Polyamidoamine |  | 28826 | O=C(OC)CCN(CCC(OC)=O)CCN(CCC(OC)=O)CCC(OC)=O | 0 | C | trimesoyl chloride (265.5) | 3
Polyamidoamine | Piperazine | 28826 | O=C(OC)CCN(CCC(OC)=O)CCN(CCC(OC)=O)CCC(OC)=O | 86.136 | N1CCNCC1 | trimesoyl chloride (265.5) | 5.5
Polyamidoamine | Piperazine | 28826 | O=C(OC)CCN(CCC(OC)=O)CCN(CCC(OC)=O)CCC(OC)=O | 86.136 | N1CCNCC1 | trimesoyl chloride (265.5) | 5.9
Polyamidoamine | Piperazine | 28826 | O=C(OC)CCN(CCC(OC)=O)CCN(CCC(OC)=O)CCC(OC)=O | 86.136 | N1CCNCC1 | trimesoyl chloride (265.5) | 4.1
Polyamidoamine |  | 28826 | O=C(OC)CCN(CCC(OC)=O)CCN(CCC(OC)=O)CCC(OC)=O | 0 | C | trimesoyl chloride (265.5) | 3.5
Potassium 2,5-bis(4-aminophenoxy)- benzenesulfonate |  | 410.3 | O=S(C1=CC(OC2=CC=C(N)C=C2)=CC=C1OC3=CC=C(N)C=C3)([O-])=O | 0 | C | trimesoyl chloride (265.5) | 32
Potassium 2,5-bis(4-aminophenoxy)- benzenesulfonate |  | 410.3 | O=S(C1=CC(OC2=CC=C(N)C=C2)=CC=C1OC3=CC=C(N)C=C3)([O-])=O | 0 | C | trimesoyl chloride (265.5) | 6
Potassium 2,5-bis(4-aminophenoxy)- benzenesulfonate |  | 410.3 | O=S(C1=CC(OC2=CC=C(N)C=C2)=CC=C1OC3=CC=C(N)C=C3)([O-])=O | 0 | C | trimesoyl chloride (265.5) | 8
Potassium 2,5-bis(4-aminophenoxy)- benzenesulfonate |  | 410.3 | O=S(C1=CC(OC2=CC=C(N)C=C2)=CC=C1OC3=CC=C(N)C=C3)([O-])=O | 0 | C | trimesoyl chloride (265.5) | 12 | 45
Potassium 2,5-bis(4-aminophenoxy)- benzenesulfonate |  | 410.3 | O=S(C1=CC(OC2=CC=C(N)C=C2)=CC=C1OC3=CC=C(N)C=C3)([O-])=O | 0 | C | trimesoyl chloride (265.5) | 14.5
Potassium 2,5-bis(4-aminophenoxy)- benzenesulfonate |  | 410.3 | O=S(C1=CC(OC2=CC=C(N)C=C2)=CC=C1OC3=CC=C(N)C=C3)([O-])=O | 0 | C | trimesoyl chloride (265.5) | 17
Potassium 2,5-bis(4-aminophenoxy)- benzenesulfonate |  | 410.3 | O=S(C1=CC(OC2=CC=C(N)C=C2)=CC=C1OC3=CC=C(N)C=C3)([O-])=O | 0 | C | trimesoyl chloride (265.5) | 15.5
Potassium 2,5-bis(4-aminophenoxy)- benzenesulfonate |  | 410.3 | O=S(C1=CC(OC2=CC=C(N)C=C2)=CC=C1OC3=CC=C(N)C=C3)([O-])=O | 0 | C | trimesoyl chloride (265.5) | 6.5
triethanolamine |  | 149.188 | N(CCO)(CCO)CCO | 0 | C | trimesoyl chloride (265.5) | 1.6 | 5
triethanolamine |  | 149.188 | N(CCO)(CCO)CCO | 0 | C | trimesoyl chloride (265.5) | 2.4 | 15
triethanolamine |  | 149.188 | N(CCO)(CCO)CCO | 0 | C | trimesoyl chloride (265.5) | 4.3 | 22
3,5-diaminobenzoic acid |  | 152.15 | NC=1C=C(C(=O)O)C=C(C1)N | 0 | C | isophthaloyal chloride (203.02) | 13.2 | 23
3,5-diaminobenzoic acid |  | 152.15 | NC=1C=C(C(=O)O)C=C(C1)N | 0 | C | trimesoyl chloride (265.5) | 5.6 | 67
Polyamidoamine |  | 28826 | O=C(OC)CCN(CCC(OC)=O)CCN(CCC(OC)=O)CCC(OC)=O | 0 | C | trimesoyl chloride (265.5) | 6.2 | 36
Polyamidoamine |  | 28826 | O=C(OC)CCN(CCC(OC)=O)CCN(CCC(OC)=O)CCC(OC)=O | 0 | C | trimesoyl chloride (265.5) | 20.2 | 5
Polyamidoamine |  | 28826 | O=C(OC)CCN(CCC(OC)=O)CCN(CCC(OC)=O)CCC(OC)=O | 0 | C | trimesoyl chloride (265.5) | 19.5 | 18
Polyamidoamine |  | 28826 | O=C(OC)CCN(CCC(OC)=O)CCN(CCC(OC)=O)CCC(OC)=O | 0 | C | trimesoyl chloride (265.5) | 18.3 | 25
Piperazine | Polyamidoamine | 86.136 | N1CCNCC1 | 28826 | O=C(OC)CCN(CCC(OC)=O)CCN(CCC(OC)=O)CCC(OC)=O | trimesoyl chloride (265.5) | 7.8 | 45
Piperazine | Polyamidoamine | 86.136 | N1CCNCC1 | 28826 | O=C(OC)CCN(CCC(OC)=O)CCN(CCC(OC)=O)CCC(OC)=O | trimesoyl chloride (265.5) | 7.6 | 40
Piperazine | Polyamidoamine | 86.136 | N1CCNCC1 | 28826 | O=C(OC)CCN(CCC(OC)=O)CCN(CCC(OC)=O)CCC(OC)=O | trimesoyl chloride (265.5) | 9 | 40
Piperazine | Polyamidoamine | 86.136 | N1CCNCC1 | 28826 | O=C(OC)CCN(CCC(OC)=O)CCN(CCC(OC)=O)CCC(OC)=O | trimesoyl chloride (265.5) | 11 | 35
Piperazine | Polyamidoamine | 86.136 | N1CCNCC1 | 28826 | O=C(OC)CCN(CCC(OC)=O)CCN(CCC(OC)=O)CCC(OC)=O | trimesoyl chloride (265.5) | 11.5 | 30
Polyamidoamine |  | 28826 | O=C(OC)CCN(CCC(OC)=O)CCN(CCC(OC)=O)CCC(OC)=O | 0 | C | trimesoyl chloride (265.5) | 7.6 | 48
Polyamidoamine |  | 28826 | O=C(OC)CCN(CCC(OC)=O)CCN(CCC(OC)=O)CCC(OC)=O | 0 | C | trimesoyl chloride (265.5) | 11.4 | 72
Glucouse |  | 180.156 | O=C[C@@H]([C@H]([C@@H]([C@@H](CO)O)O)O)O | 0 | C | trimesoyl chloride (265.5) | 4.4 | 55
1,3-cyclohexanebis(methylamine) |  | 142.24 | C1(CC(CCC1)CN)CN | 0 | C | trimesoyl chloride (265.5) | 7.5 | 60
1,3-cyclohexanebis(methylamine) |  | 142.24 | C1(CC(CCC1)CN)CN | 0 | C | trimesoyl chloride (265.5) | 5.5 | 74
1,4-Diazacycloheptane |  | 100.16 | N1CCNCCC1 | 0 | C | trimesoyl chloride (265.5) | 3.1
1,4-Diazacycloheptane |  | 100.16 | N1CCNCCC1 | 0 | C | trimesoyl chloride (265.5) | 3.2
1,4-Diazacycloheptane |  | 100.16 | N1CCNCCC1 | 0 | C | trimesoyl chloride (265.5) | 3.4 | 30
vinylamine |  | 43.07 | C(=C)N | 0 | C | isophthaloyal chloride (203.02) | 4.15 | 61.2
2,2′-Oxybis-ethylamine |  | 104.15 | NCCOCCN | 0 | C | trimesoyl chloride (265.5) | 5.9 | 20
Dopamine |  | 153.18 | NCCC1=CC(O)=C(O)C=C1 | 0 | C | trimesoyl chloride (265.5) | 10.5
Dopamine |  | 153.18 | NCCC1=CC(O)=C(O)C=C1 | 0 | C | trimesoyl chloride (265.5) | 7.5
Dopamine |  | 153.18 | NCCC1=CC(O)=C(O)C=C1 | 0 | C | trimesoyl chloride (265.5) | 7
Dopamine |  | 153.18 | NCCC1=CC(O)=C(O)C=C1 | 0 | C | trimesoyl chloride (265.5) | 8
Dopamine |  | 153.18 | NCCC1=CC(O)=C(O)C=C1 | 0 | C | trimesoyl chloride (265.5) | 8.5
Dopamine |  | 153.18 | NCCC1=CC(O)=C(O)C=C1 | 0 | C | trimesoyl chloride (265.5) | 4.5
Dopamine |  | 153.18 | NCCC1=CC(O)=C(O)C=C1 | 0 | C | trimesoyl chloride (265.5) | 3.5
Dopamine |  | 153.18 | NCCC1=CC(O)=C(O)C=C1 | 0 | C | trimesoyl chloride (265.5) | 2
Tannic acid |  | 1701.19 | O=C(C1=CC(O)=C(C(O)=C1)O)OC2C(O)C(OC(COC(C3=CC(O)=C(C(O)=C3)O)=O)C2O)OC(C4=CC(O)=C(O)C(O)=C4)=O | 0 | C | trimesoyl chloride (265.5) | 12.5 | 5
Tannic acid |  | 1701.19 | O=C(C1=CC(O)=C(C(O)=C1)O)OC2C(O)C(OC(COC(C3=CC(O)=C(C(O)=C3)O)=O)C2O)OC(C4=CC(O)=C(O)C(O)=C4)=O | 0 | C | trimesoyl chloride (265.5) | 18.4 | 20
Tannic acid |  | 1701.19 | O=C(C1=CC(O)=C(C(O)=C1)O)OC2C(O)C(OC(COC(C3=CC(O)=C(C(O)=C3)O)=O)C2O)OC(C4=CC(O)=C(O)C(O)=C4)=O | 0 | C | trimesoyl chloride (265.5) | 20.1 | 22
Tannic acid |  | 1701.19 | O=C(C1=CC(O)=C(C(O)=C1)O)OC2C(O)C(OC(COC(C3=CC(O)=C(C(O)=C3)O)=O)C2O)OC(C4=CC(O)=C(O)C(O)=C4)=O | 0 | C | trimesoyl chloride (265.5) | 23.4 | 15
Tannic acid |  | 1701.19 | O=C(C1=CC(O)=C(C(O)=C1)O)OC2C(O)C(OC(COC(C3=CC(O)=C(C(O)=C3)O)=O)C2O)OC(C4=CC(O)=C(O)C(O)=C4)=O | 0 | C | trimesoyl chloride (265.5) | 24.8 | 11
Tannic acid |  | 1701.19 | O=C(C1=CC(O)=C(C(O)=C1)O)OC2C(O)C(OC(COC(C3=CC(O)=C(C(O)=C3)O)=O)C2O)OC(C4=CC(O)=C(O)C(O)=C4)=O | 0 | C | trimesoyl chloride (265.5) | 22.4 | 10
Tannic acid |  | 1701.19 | O=C(C1=CC(O)=C(C(O)=C1)O)OC2C(O)C(OC(COC(C3=CC(O)=C(C(O)=C3)O)=O)C2O)OC(C4=CC(O)=C(O)C(O)=C4)=O | 0 | C | trimesoyl chloride (265.5) | 18.2 | 5
Tannic acid |  | 1701.19 | O=C(C1=CC(O)=C(C(O)=C1)O)OC2C(O)C(OC(COC(C3=CC(O)=C(C(O)=C3)O)=O)C2O)OC(C4=CC(O)=C(O)C(O)=C4)=O | 0 | C | Isophorone diisocyanate (222.3) | 8
Tannic acid |  | 1701.19 | O=C(C1=CC(O)=C(C(O)=C1)O)OC2C(O)C(OC(COC(C3=CC(O)=C(C(O)=C3)O)=O)C2O)OC(C4=CC(O)=C(O)C(O)=C4)=O | 0 | C | Isophorone diisocyanate (222.3) | 9 | 16
Tannic acid |  | 1701.19 | O=C(C1=CC(O)=C(C(O)=C1)O)OC2C(O)C(OC(COC(C3=CC(O)=C(C(O)=C3)O)=O)C2O)OC(C4=CC(O)=C(O)C(O)=C4)=O | 0 | C | Isophorone diisocyanate (222.3) | 10.5
Tannic acid |  | 1701.19 | O=C(C1=CC(O)=C(C(O)=C1)O)OC2C(O)C(OC(COC(C3=CC(O)=C(C(O)=C3)O)=O)C2O)OC(C4=CC(O)=C(O)C(O)=C4)=O | 0 | C | Isophorone diisocyanate (222.3) | 11.5
3,5-diaminobenzoylpiperazine |  | 220.27 | NC=1C=C(C(=O)N2CCNCC2)C=C(C1)N | 0 | C | trimesoyl chloride (265.5) | 14 | 18
3,5-diaminobenzoylpiperazine |  | 220.27 | NC=1C=C(C(=O)N2CCNCC2)C=C(C1)N | 0 | C | trimesoyl chloride (265.5) | 12 | 20
3,5-diaminobenzoylpiperazine |  | 220.27 | NC=1C=C(C(=O)N2CCNCC2)C=C(C1)N | 0 | C | trimesoyl chloride (265.5) | 10.5 | 19
3,5-diaminobenzoylpiperazine |  | 220.27 | NC=1C=C(C(=O)N2CCNCC2)C=C(C1)N | 0 | C | trimesoyl chloride (265.5) | 9 | 19
3,5-diaminobenzoylpiperazine |  | 220.27 | NC=1C=C(C(=O)N2CCNCC2)C=C(C1)N | 0 | C | trimesoyl chloride (265.5) | 7 | 18
4-aminobenzoylpiperazine |  | 205.26 | NC1=CC=C(C(=O)N2CCNCC2)C=C1 | 0 | C | trimesoyl chloride (265.5) | 13.5 | 16
4-aminobenzoylpiperazine |  | 205.26 | NC1=CC=C(C(=O)N2CCNCC2)C=C1 | 0 | C | trimesoyl chloride (265.5) | 11.5 | 20
4-aminobenzoylpiperazine |  | 205.26 | NC1=CC=C(C(=O)N2CCNCC2)C=C1 | 0 | C | trimesoyl chloride (265.5) | 10.5 | 16
4-aminobenzoylpiperazine |  | 205.26 | NC1=CC=C(C(=O)N2CCNCC2)C=C1 | 0 | C | trimesoyl chloride (265.5) | 9 | 15
4-aminobenzoylpiperazine |  | 205.26 | NC1=CC=C(C(=O)N2CCNCC2)C=C1 | 0 | C | trimesoyl chloride (265.5) | 7 | 12
4-aminobenzoylpiperazine |  | 205.26 | NC1=CC=C(C(=O)N2CCNCC2)C=C1 | 0 | C | trimesoyl chloride (265.5) | 7 | 29
4-aminobenzoylpiperazine |  | 205.26 | NC1=CC=C(C(=O)N2CCNCC2)C=C1 | 0 | C | trimesoyl chloride (265.5) | 5 | 35
4-aminobenzoylpiperazine |  | 205.26 | NC1=CC=C(C(=O)N2CCNCC2)C=C1 | 0 | C | trimesoyl chloride (265.5) | 4 | 26
4-aminobenzoylpiperazine |  | 205.26 | NC1=CC=C(C(=O)N2CCNCC2)C=C1 | 0 | C | trimesoyl chloride (265.5) | 3.5 | 20
N-aminoethyl piperazine propane sulfonate |  | 351.35 | O=S(CC[N+]1(CCN)CCNCC1)([O-])=O | 0 | C | trimesoyl chloride (265.5) | 15 | 13
1,4-Diaminocyclohexane |  | 114.19 | NC1CCC(CC1)N | 0 | C | trimesoyl chloride (265.5) | 15.3 | 25
1,4-Diaminocyclohexane |  | 114.19 | NC1CCC(CC1)N | 0 | C | trimesoyl chloride (265.5) | 15.5 | 26
cyclen |  | 172.276 | N1CCNCCNCCNCC1 | 0 | C | trimesoyl chloride (265.5) | 4
cyclen |  | 172.276 | N1CCNCCNCCNCC1 | 0 | C | trimesoyl chloride (265.5) | 6.5 | 10
2,2 0-bis(1-hydroxyl-1-trifluoromethyl-2,2,2-trifluo-roethyl)-4,4'-methylenedianiline |  | 530.31 | NC(C(C(O)(C(F)(F)F)C(F)(F)F)=C1)=CC=C1CC2=CC(C(O)(C(F)(F)F)C(F)(F)F)=C(N)C=C2 | 0 | C | trimesoyl chloride (265.5) | 2.5
2,2 0-bis(1-hydroxyl-1-trifluoromethyl-2,2,2-trifluo-roethyl)-4,4'-methylenedianiline |  | 530.31 | NC(C(C(O)(C(F)(F)F)C(F)(F)F)=C1)=CC=C1CC2=CC(C(O)(C(F)(F)F)C(F)(F)F)=C(N)C=C2 | 0 | C | trimesoyl chloride (265.5) | 2.6 | 14
2,2 0-bis(1-hydroxyl-1-trifluoromethyl-2,2,2-trifluo-roethyl)-4,4'-methylenedianiline |  | 530.31 | NC(C(C(O)(C(F)(F)F)C(F)(F)F)=C1)=CC=C1CC2=CC(C(O)(C(F)(F)F)C(F)(F)F)=C(N)C=C2 | 0 | C | trimesoyl chloride (265.5) | 2.5
2,2 0-bis(1-hydroxyl-1-trifluoromethyl-2,2,2-trifluo-roethyl)-4,4'-methylenedianiline |  | 530.31 | NC(C(C(O)(C(F)(F)F)C(F)(F)F)=C1)=CC=C1CC2=CC(C(O)(C(F)(F)F)C(F)(F)F)=C(N)C=C2 | 0 | C | trimesoyl chloride (265.5) | 1.7 | 10
2,2 0-bis(1-hydroxyl-1-trifluoromethyl-2,2,2-trifluo-roethyl)-4,4'-methylenedianiline |  | 530.31 | NC(C(C(O)(C(F)(F)F)C(F)(F)F)=C1)=CC=C1CC2=CC(C(O)(C(F)(F)F)C(F)(F)F)=C(N)C=C2 | 0 | C | trimesoyl chloride (265.5) | 1.5
2,2 0-bis(1-hydroxyl-1-trifluoromethyl-2,2,2-trifluo-roethyl)-4,4'-methylenedianiline |  | 530.31 | NC(C(C(O)(C(F)(F)F)C(F)(F)F)=C1)=CC=C1CC2=CC(C(O)(C(F)(F)F)C(F)(F)F)=C(N)C=C2 | 0 | C | trimesoyl chloride (265.5) | 1.4
2,2 0-bis(1-hydroxyl-1-trifluoromethyl-2,2,2-trifluo-roethyl)-4,4'-methylenedianiline |  | 530.31 | NC(C(C(O)(C(F)(F)F)C(F)(F)F)=C1)=CC=C1CC2=CC(C(O)(C(F)(F)F)C(F)(F)F)=C(N)C=C2 | 0 | C | trimesoyl chloride (265.5) | 1.3
2,2 0-bis(1-hydroxyl-1-trifluoromethyl-2,2,2-trifluo-roethyl)-4,4'-methylenedianiline |  | 530.31 | NC(C(C(O)(C(F)(F)F)C(F)(F)F)=C1)=CC=C1CC2=CC(C(O)(C(F)(F)F)C(F)(F)F)=C(N)C=C2 | 0 | C | trimesoyl chloride (265.5) | 8
2,2 0-bis(1-hydroxyl-1-trifluoromethyl-2,2,2-trifluo-roethyl)-4,4'-methylenedianiline |  | 530.31 | NC(C(C(O)(C(F)(F)F)C(F)(F)F)=C1)=CC=C1CC2=CC(C(O)(C(F)(F)F)C(F)(F)F)=C(N)C=C2 | 0 | C | trimesoyl chloride (265.5) | 3.4
2,2 0-bis(1-hydroxyl-1-trifluoromethyl-2,2,2-trifluo-roethyl)-4,4'-methylenedianiline |  | 530.31 | NC(C(C(O)(C(F)(F)F)C(F)(F)F)=C1)=CC=C1CC2=CC(C(O)(C(F)(F)F)C(F)(F)F)=C(N)C=C2 | 0 | C | trimesoyl chloride (265.5) | 1.6
2,2 0-bis(1-hydroxyl-1-trifluoromethyl-2,2,2-trifluo-roethyl)-4,4'-methylenedianiline |  | 530.31 | NC(C(C(O)(C(F)(F)F)C(F)(F)F)=C1)=CC=C1CC2=CC(C(O)(C(F)(F)F)C(F)(F)F)=C(N)C=C2 | 0 | C | trimesoyl chloride (265.5) | 1.5
2,2 0-bis(1-hydroxyl-1-trifluoromethyl-2,2,2-trifluo-roethyl)-4,4'-methylenedianiline |  | 530.31 | NC(C(C(O)(C(F)(F)F)C(F)(F)F)=C1)=CC=C1CC2=CC(C(O)(C(F)(F)F)C(F)(F)F)=C(N)C=C2 | 0 | C | trimesoyl chloride (265.5) | 2.5
2,2 0-bis(1-hydroxyl-1-trifluoromethyl-2,2,2-trifluo-roethyl)-4,4'-methylenedianiline |  | 530.31 | NC(C(C(O)(C(F)(F)F)C(F)(F)F)=C1)=CC=C1CC2=CC(C(O)(C(F)(F)F)C(F)(F)F)=C(N)C=C2 | 0 | C | trimesoyl chloride (265.5) | 2
2,2 0-bis(1-hydroxyl-1-trifluoromethyl-2,2,2-trifluo-roethyl)-4,4'-methylenedianiline |  | 530.31 | NC(C(C(O)(C(F)(F)F)C(F)(F)F)=C1)=CC=C1CC2=CC(C(O)(C(F)(F)F)C(F)(F)F)=C(N)C=C2 | 0 | C | trimesoyl chloride (265.5) | 2.7
Melamine |  | 126.12 | N1=C(N)N=C(N)N=C1N | 0 | C | trimesoyl chloride (265.5) | 3.3 | 24
Melamine |  | 126.12 | N1=C(N)N=C(N)N=C1N | 0 | C | trimesoyl chloride (265.5) | 3.5 | 20
Melamine |  | 126.12 | N1=C(N)N=C(N)N=C1N | 0 | C | trimesoyl chloride (265.5) | 3.5 | 11
Melamine |  | 126.12 | N1=C(N)N=C(N)N=C1N | 0 | C | trimesoyl chloride (265.5) | 3 | 9
Melamine |  | 126.12 | N1=C(N)N=C(N)N=C1N | 0 | C | trimesoyl chloride (265.5) | 3.5 | 20
Melamine |  | 126.12 | N1=C(N)N=C(N)N=C1N | 0 | C | trimesoyl chloride (265.5) | 3.2 | 28
Melamine |  | 126.12 | N1=C(N)N=C(N)N=C1N | 0 | C | trimesoyl chloride (265.5) | 2.5 | 14
piperazine |  | 86.136 | N1CCNCC1 | 0 | C | trimesoyl chloride (265.5) | 5.5 | 50
piperazine |  | 86.136 | N1CCNCC1 | 0 | C | trimesoyl chloride (265.5) | 10 | 50
piperazine |  | 86.136 | N1CCNCC1 | 0 | C | trimesoyl chloride (265.5) | 11.88
piperazine |  | 86.136 | N1CCNCC1 | 0 | C | trimesoyl chloride (265.5) | 12.76
piperazine |  | 86.136 | N1CCNCC1 | 0 | C | trimesoyl chloride (265.5) | 15.64
piperazine |  | 86.136 | N1CCNCC1 | 0 | C | trimesoyl chloride (265.5) | 8.78
piperazine |  | 86.136 | N1CCNCC1 | 0 | C | trimesoyl chloride (265.5) | 1.67 | 37.5
piperazine |  | 86.136 | N1CCNCC1 | 0 | C | trimesoyl chloride (265.5) | 3.33 | 47.4
piperazine |  | 86.136 | N1CCNCC1 | 0 | C | trimesoyl chloride (265.5) | 2.17 | 42
piperazine |  | 86.136 | N1CCNCC1 | 0 | C | trimesoyl chloride (265.5) | 2.5 | 59
piperazine |  | 86.136 | N1CCNCC1 | 0 | C | trimesoyl chloride (265.5) | 4.38 | 34
piperazine |  | 86.136 | N1CCNCC1 | 0 | C | trimesoyl chloride (265.5) | 4.5 | 35
piperazine |  | 86.136 | N1CCNCC1 | 0 | C | trimesoyl chloride (265.5) | 2.75 | 50
piperazine |  | 86.136 | N1CCNCC1 | 0 | C | trimesoyl chloride (265.5) | 8.33
piperazine |  | 86.136 | N1CCNCC1 | 0 | C | trimesoyl chloride (265.5) | 10.83
piperazine |  | 86.136 | N1CCNCC1 | 0 | C | trimesoyl chloride (265.5) | 13.33 | 48
piperazine |  | 86.136 | N1CCNCC1 | 0 | C | trimesoyl chloride (265.5) | 12.33
piperazine |  | 86.136 | N1CCNCC1 | 0 | C | trimesoyl chloride (265.5) | 10.33
piperazine |  | 86.136 | N1CCNCC1 | 0 | C | trimesoyl chloride (265.5) | 4.52
piperazine |  | 86.136 | N1CCNCC1 | 0 | C | trimesoyl chloride (265.5) | 8.89
piperazine |  | 86.136 | N1CCNCC1 | 0 | C | trimesoyl chloride (265.5) | 13.6
piperazine |  | 86.136 | N1CCNCC1 | 0 | C | trimesoyl chloride (265.5) | 14.2
piperazine |  | 86.136 | N1CCNCC1 | 0 | C | trimesoyl chloride (265.5) | 15
piperazine |  | 86.136 | N1CCNCC1 | 0 | C | trimesoyl chloride (265.5) | 20.2 | 24
piperazine |  | 86.136 | N1CCNCC1 | 0 | C | trimesoyl chloride (265.5) | 20
piperazine |  | 86.136 | N1CCNCC1 | 0 | C | trimesoyl chloride (265.5) | 17.75
piperazine |  | 86.136 | N1CCNCC1 | 0 | C | trimesoyl chloride (265.5) | 15.5
piperazine | bisphenol F | 86.136 | N1CCNCC1 | 200.237 | OC1=CC=C(C=C1)CC2=CC=C(C=C2)O | trimesoyl chloride (265.5) | 15.1 | 40
piperazine | bisphenol F | 86.136 | N1CCNCC1 | 200.237 | OC1=CC=C(C=C1)CC2=CC=C(C=C2)O | trimesoyl chloride (265.5) | 25 | 25
piperazine |  | 86.136 | N1CCNCC1 | 0 | C | trimesoyl chloride (265.5) | 5.1 | 43
piperazine |  | 86.136 | N1CCNCC1 | 0 | C | trimesoyl chloride (265.5) | 6 | 42
piperazine |  | 86.136 | N1CCNCC1 | 0 | C | trimesoyl chloride (265.5) | 6.4 | 41
piperazine |  | 86.136 | N1CCNCC1 | 0 | C | trimesoyl chloride (265.5) | 5.4 | 44
piperazine |  | 86.136 | N1CCNCC1 | 0 | C | trimesoyl chloride (265.5) | 5.8 | 35.6
piperazine |  | 86.136 | N1CCNCC1 | 0 | C | trimesoyl chloride (265.5) | 6.06 | 36.6
piperazine |  | 86.136 | N1CCNCC1 | 0 | C | trimesoyl chloride (265.5) | 6.14 | 34.5
piperazine |  | 86.136 | N1CCNCC1 | 0 | C | trimesoyl chloride (265.5) | 6.11 | 35.3
piperazine |  | 86.136 | N1CCNCC1 | 0 | C | trimesoyl chloride (265.5) | 8 | 20.3
piperazine |  | 86.136 | N1CCNCC1 | 0 | C | trimesoyl chloride (265.5) | 9.8 | 16.2
piperazine |  | 86.136 | N1CCNCC1 | 0 | C | trimesoyl chloride (265.5) | 12.8 | 12.6
piperazine |  | 86.136 | N1CCNCC1 | 0 | C | trimesoyl chloride (265.5) | 13.4 | 11.6
piperazine |  | 86.136 | N1CCNCC1 | 0 | C | trimesoyl chloride (265.5) | 7.1 | 39
piperazine |  | 86.136 | N1CCNCC1 | 0 | C | trimesoyl chloride (265.5) | 11.1 | 34
piperazine |  | 86.136 | N1CCNCC1 | 0 | C | trimesoyl chloride (265.5) | 13.2 | 34
piperazine |  | 86.136 | N1CCNCC1 | 0 | C | trimesoyl chloride (265.5) | 15.2 | 35
piperazine |  | 86.136 | N1CCNCC1 | 0 | C | trimesoyl chloride (265.5) | 17 | 35
piperazine |  | 86.136 | N1CCNCC1 | 0 | C | trimesoyl chloride (265.5) | 7.4 | 32
piperazine |  | 86.136 | N1CCNCC1 | 0 | C | trimesoyl chloride (265.5) | 7.7 | 30
piperazine |  | 86.136 | N1CCNCC1 | 0 | C | trimesoyl chloride (265.5) | 7.8 | 61
piperazine |  | 86.136 | N1CCNCC1 | 0 | C | trimesoyl chloride (265.5) | 6.9 | 35
piperazine |  | 86.136 | N1CCNCC1 | 0 | C | trimesoyl chloride (265.5) | 3 | 40
piperazine |  | 86.136 | N1CCNCC1 | 0 | C | trimesoyl chloride (265.5) | 9.8 | 34
piperazine |  | 86.136 | N1CCNCC1 | 0 | C | trimesoyl chloride (265.5) | 11.1 | 37
piperazine |  | 86.136 | N1CCNCC1 | 0 | C | trimesoyl chloride (265.5) | 11.8 | 39
piperazine |  | 86.136 | N1CCNCC1 | 0 | C | trimesoyl chloride (265.5) | 13 | 41
piperazine |  | 86.136 | N1CCNCC1 | 0 | C | trimesoyl chloride (265.5) | 13.5 | 48
piperazine |  | 86.136 | N1CCNCC1 | 0 | C | trimesoyl chloride (265.5) | 6.2 | 16
piperazine |  | 86.136 | N1CCNCC1 | 0 | C | trimesoyl chloride (265.5) | 8.4 | 14
piperazine |  | 86.136 | N1CCNCC1 | 0 | C | trimesoyl chloride (265.5) | 12 | 12
piperazine |  | 86.136 | N1CCNCC1 | 0 | C | trimesoyl chloride (265.5) | 15 | 40
aziridine |  | 25000 | C(C)=N | 0 | C | trimesoyl chloride (265.5) | 6 | 43
aziridine |  | 25000 | C(C)=N | 0 | C | trimesoyl chloride (265.5) | 6 | 45
tannic acid |  | 1701.19 | O=C(C1=CC(O)=C(C(O)=C1)O)OC2C(O)C(OC(COC(C3=CC(O)=C(C(O)=C3)O)=O)C2O)OC(C4=CC(O)=C(O)C(O)=C4)=O | 0 | C | trimesoyl chloride (265.5) | 15 | 25
pentaerythritol |  | 136.15 | OCC(CO)(CO)CO | 0 | C | trimesoyl chloride (265.5) | 17.7
pentaerythritol |  | 136.15 | OCC(CO)(CO)CO | 0 | C | trimesoyl chloride (265.5) | 11.8
pentaerythritol |  | 136.15 | OCC(CO)(CO)CO | 0 | C | trimesoyl chloride (265.5) | 9.4
pentaerythritol |  | 136.15 | OCC(CO)(CO)CO | 0 | C | trimesoyl chloride (265.5) | 4.5
p-phenylenediamine |  | 108.14 | C1(=CC=C(C=C1)N)N | 0 | C | trimesoyl chloride (265.5) | 6.8 | 76
piperazine |  | 86.136 | N1CCNCC1 | 0 | C | trimesoyl chloride (265.5) | 13
piperazine |  | 86.136 | N1CCNCC1 | 0 | C | trimesoyl chloride (265.5) | 10.2
piperazine |  | 86.136 | N1CCNCC1 | 0 | C | trimesoyl chloride (265.5) | 9
piperazine |  | 86.136 | N1CCNCC1 | 0 | C | trimesoyl chloride (265.5) | 9
piperazine |  | 86.136 | N1CCNCC1 | 0 | C | trimesoyl chloride (265.5) | 8.9
piperazine |  | 86.136 | N1CCNCC1 | 0 | C | trimesoyl chloride (265.5) | 7.7
piperazine |  | 86.136 | N1CCNCC1 | 0 | C | trimesoyl chloride (265.5) | 8.5 | 18
piperazine |  | 86.136 | N1CCNCC1 | 0 | C | trimesoyl chloride (265.5) | 7.33 | 24
piperazine |  | 86.136 | N1CCNCC1 | 0 | C | trimesoyl chloride (265.5) | 7.73 | 36.42
piperazine |  | 86.136 | N1CCNCC1 | 0 | C | trimesoyl chloride (265.5) | 15.5
piperazine |  | 86.136 | N1CCNCC1 | 0 | C | trimesoyl chloride (265.5) | 18
piperazine |  | 86.136 | N1CCNCC1 | 0 | C | trimesoyl chloride (265.5) | 20.67
piperazine |  | 86.136 | N1CCNCC1 | 0 | C | trimesoyl chloride (265.5) | 23.5
piperazine |  | 86.136 | N1CCNCC1 | 0 | C | trimesoyl chloride (265.5) | 24.5
piperazine |  | 86.136 | N1CCNCC1 | 0 | C | trimesoyl chloride (265.5) | 11.2
piperazine |  | 86.136 | N1CCNCC1 | 0 | C | trimesoyl chloride (265.5) | 15 | 11.1
piperazine |  | 86.136 | N1CCNCC1 | 0 | C | trimesoyl chloride (265.5) | 12.8
piperazine |  | 86.136 | N1CCNCC1 | 0 | C | trimesoyl chloride (265.5) | 10.2
piperazine |  | 86.136 | N1CCNCC1 | 0 | C | trimesoyl chloride (265.5) | 11
piperazine |  | 86.136 | N1CCNCC1 | 0 | C | trimesoyl chloride (265.5) | 19
piperazine |  | 86.136 | N1CCNCC1 | 0 | C | trimesoyl chloride (265.5) | 29.9
piperazine |  | 86.136 | N1CCNCC1 | 0 | C | trimesoyl chloride (265.5) | 20.2
piperazine |  | 86.136 | N1CCNCC1 | 0 | C | trimesoyl chloride (265.5) | 11.8 | 35
piperazine |  | 86.136 | N1CCNCC1 | 0 | C | trimesoyl chloride (265.5) | 12.5 | 37
piperazine |  | 86.136 | N1CCNCC1 | 0 | C | trimesoyl chloride (265.5) | 9 | 30
piperazine |  | 86.136 | N1CCNCC1 | 0 | C | trimesoyl chloride (265.5) | 9.8 | 29
piperazine |  | 86.136 | N1CCNCC1 | 0 | C | trimesoyl chloride (265.5) | 10.4 | 23
piperazine |  | 86.136 | N1CCNCC1 | 0 | C | trimesoyl chloride (265.5) | 10.4 | 21
piperazine |  | 86.136 | N1CCNCC1 | 0 | C | trimesoyl chloride (265.5) | 9.5 | 42
piperazine |  | 86.136 | N1CCNCC1 | 0 | C | trimesoyl chloride (265.5) | 15 | 35
piperazine |  | 86.136 | N1CCNCC1 | 0 | C | trimesoyl chloride (265.5) | 9.9
piperazine |  | 86.136 | N1CCNCC1 | 0 | C | trimesoyl chloride (265.5) | 10
piperazine |  | 86.136 | N1CCNCC1 | 0 | C | trimesoyl chloride (265.5) | 10 | 35
piperazine |  | 86.136 | N1CCNCC1 | 0 | C | trimesoyl chloride (265.5) | 11.3 | 33
piperazine |  | 86.136 | N1CCNCC1 | 0 | C | trimesoyl chloride (265.5) | 12.4 | 29
piperazine |  | 86.136 | N1CCNCC1 | 0 | C | trimesoyl chloride (265.5) | 17 | 18
piperazine |  | 86.136 | N1CCNCC1 | 0 | C | trimesoyl chloride (265.5) | 11 | 20
piperazine |  | 86.136 | N1CCNCC1 | 0 | C | trimesoyl chloride (265.5) | 3.5 | 49
piperazine |  | 86.136 | N1CCNCC1 | 0 | C | trimesoyl chloride (265.5) | 2.2 | 53
piperazine |  | 86.136 | N1CCNCC1 | 0 | C | trimesoyl chloride (265.5) | 10 | 26
piperazine |  | 86.136 | N1CCNCC1 | 0 | C | trimesoyl chloride (265.5) | 4.9 | 36
piperazine |  | 86.136 | N1CCNCC1 | 0 | C | trimesoyl chloride (265.5) | 11.4 | 26
piperazine |  | 86.136 | N1CCNCC1 | 0 | C | trimesoyl chloride (265.5) | 15 | 28
piperazine |  | 86.136 | N1CCNCC1 | 0 | C | trimesoyl chloride (265.5) | 17 | 26
piperazine |  | 86.136 | N1CCNCC1 | 0 | C | trimesoyl chloride (265.5) | 18.5 | 29
piperazine |  | 86.136 | N1CCNCC1 | 0 | C | trimesoyl chloride (265.5) | 23 | 29
tannic acid |  | 1701.19 | O=C(C1=CC(O)=C(C(O)=C1)O)OC2C(O)C(OC(COC(C3=CC(O)=C(C(O)=C3)O)=O)C2O)OC(C4=CC(O)=C(O)C(O)=C4)=O | 0 | C | trimesoyl chloride (265.5) | 5.8 | 57.9
tannic acid |  | 1701.19 | O=C(C1=CC(O)=C(C(O)=C1)O)OC2C(O)C(OC(COC(C3=CC(O)=C(C(O)=C3)O)=O)C2O)OC(C4=CC(O)=C(O)C(O)=C4)=O | 0 | C | trimesoyl chloride (265.5) | 12 | 26