## water
Monomer A1 type | a-mw | a-smile | Monomer B type | Permeability
Piperazine | 86.136 | N1CCNCC1 | trimesoyl chloride (265.5) | 7.5
Piperazine | 86.136 | N1CCNCC1 | trimesoyl chloride (265.5) | 7
Piperazine | 86.136 | N1CCNCC1 | 3,3′,5,5′-biphenyl tetraacyl chloride (330.25) | 4
Piperazine | 86.136 | N1CCNCC1 | 3,3′,5,5′-biphenyl tetraacyl chloride (330.25) | 8.6
Piperazine | 86.136 | N1CCNCC1 | 3,3′,5,5′-biphenyl tetraacyl chloride (330.25) | 10.3
Piperazine | 86.136 | N1CCNCC1 | 3,3′,5,5′-biphenyl tetraacyl chloride (330.25) | 12
Piperazine | 86.136 | N1CCNCC1 | 3,3′,5,5′-biphenyl tetraacyl chloride (330.25) | 9.2
Piperazine | 86.136 | N1CCNCC1 | 3,3′,5,5′-biphenyl tetraacyl chloride (330.25) | 9.5
Piperazine | 86.136 | N1CCNCC1 | 3,3′,5,5′-biphenyl tetraacyl chloride (330.25) | 11.8
Piperazine | 86.136 | N1CCNCC1 | 3,3′,5,5′-biphenyl tetraacyl chloride (330.25) | 14.2
Piperazine | 86.136 | N1CCNCC1 | 3,3′,5,5′-biphenyl tetraacyl chloride (330.25) | 13.2
Piperazine | 86.136 | N1CCNCC1 | 3,3′,5,5′-biphenyl tetraacyl chloride (330.25) | 8.4
Piperazine | 86.136 | N1CCNCC1 | 3,3′,5,5′-biphenyl tetraacyl chloride (330.25) | 5
Piperazine | 86.136 | N1CCNCC1 | 3,3′,5,5′-biphenyl tetraacyl chloride (330.25) | 14.58
Piperazine | 86.136 | N1CCNCC1 | trimesoyl chloride (265.5) | 6.6
Piperazine | 86.136 | N1CCNCC1 | trimesoyl chloride (265.5) | 9.17
Piperazine | 86.136 | N1CCNCC1 | trimesoyl chloride (265.5) | 5.65
Piperazine | 86.136 | N1CCNCC1 | trimesoyl chloride (265.5) | 2.48
Piperazine | 86.136 | N1CCNCC1 | trimesoyl chloride (265.5) | 4
Piperazine | 86.136 | N1CCNCC1 | trimesoyl chloride (265.5) | 5
Piperazine | 86.136 | N1CCNCC1 | trimesoyl chloride (265.5) | 4.2
Piperazine | 86.136 | N1CCNCC1 | trimesoyl chloride (265.5) | 3
Piperazine | 86.136 | N1CCNCC1 | trimesoyl chloride (265.5) | 11.4
Piperazine | 86.136 | N1CCNCC1 | trimesoyl chloride (265.5) | 10.1
Piperazine | 86.136 | N1CCNCC1 | trimesoyl chloride (265.5) | 12.6
Piperazine | 86.136 | N1CCNCC1 | trimesoyl chloride (265.5) | 7.5
Piperazine | 86.136 | N1CCNCC1 | trimesoyl chloride (265.5) | 10.5
Piperazine | 86.136 | N1CCNCC1 | trimesoyl chloride (265.5) | 14.2
Piperazine | 86.136 | N1CCNCC1 | trimesoyl chloride (265.5) | 10
Piperazine | 86.136 | N1CCNCC1 | trimesoyl chloride (265.5) | 8
Piperazine | 86.136 | N1CCNCC1 | trimesoyl chloride (265.5) | 6
Piperazine | 86.136 | N1CCNCC1 | trimesoyl chloride (265.5) | 9.8
Piperazine | 86.136 | N1CCNCC1 | trimesoyl chloride (265.5) | 4.6
Piperazine | 86.136 | N1CCNCC1 | trimesoyl chloride (265.5) | 4.5
Piperazine | 86.136 | N1CCNCC1 | trimesoyl chloride (265.5) | 5.4
Piperazine | 86.136 | N1CCNCC1 | trimesoyl chloride (265.5) | 5.1
Piperazine | 86.136 | N1CCNCC1 | trimesoyl chloride (265.5) | 5.3
Piperazine | 86.136 | N1CCNCC1 | trimesoyl chloride (265.5) | 3
Piperazine | 86.136 | N1CCNCC1 | trimesoyl chloride (265.5) | 4.9
Piperazine | 86.136 | N1CCNCC1 | trimesoyl chloride (265.5) | 8.3
Piperazine | 86.136 | N1CCNCC1 | trimesoyl chloride (265.5) | 7.6
Piperazine | 86.136 | N1CCNCC1 | trimesoyl chloride (265.5) | 5.5
Piperazine | 86.136 | N1CCNCC1 | trimesoyl chloride (265.5) | 7.4
Piperazine | 86.136 | N1CCNCC1 | trimesoyl chloride (265.5) | 7.8
Piperazine | 86.136 | N1CCNCC1 | trimesoyl chloride (265.5) | 6.5
Piperazine | 86.136 | N1CCNCC1 | trimesoyl chloride (265.5) | 8.5
Piperazine | 86.136 | N1CCNCC1 | trimesoyl chloride (265.5) | 8
Piperazine | 86.136 | N1CCNCC1 | trimesoyl chloride (265.5) | 7.7
Piperazine | 86.136 | N1CCNCC1 | trimesoyl chloride (265.5) | 5.5
Piperazine | 86.136 | N1CCNCC1 | trimesoyl chloride (265.5) | 8.3
Piperazine | 86.136 | N1CCNCC1 | trimesoyl chloride (265.5) | 7.5
Piperazine | 86.136 | N1CCNCC1 | trimesoyl chloride (265.5) | 6.5
Piperazine | 86.136 | N1CCNCC1 | trimesoyl chloride (265.5) | 4.8
Piperazine | 86.136 | N1CCNCC1 | trimesoyl chloride (265.5) | 7.6
Piperazine | 86.136 | N1CCNCC1 | trimesoyl chloride (265.5) | 11.9
Piperazine | 86.136 | N1CCNCC1 | trimesoyl chloride (265.5) | 11.9
Piperazine | 86.136 | N1CCNCC1 | trimesoyl chloride (265.5) | 14.1
Piperazine | 86.136 | N1CCNCC1 | trimesoyl chloride (265.5) | 16.5
Piperazine | 86.136 | N1CCNCC1 | trimesoyl chloride (265.5) | 6
Piperazine | 86.136 | N1CCNCC1 | trimesoyl chloride (265.5) | 6.037736
Piperazine | 86.136 | N1CCNCC1 | trimesoyl chloride (265.5) | 5.182482
Piperazine | 86.136 | N1CCNCC1 | trimesoyl chloride (265.5) | 9.6
Piperazine | 86.136 | N1CCNCC1 | trimesoyl chloride (265.5) | 12
Piperazine | 86.136 | N1CCNCC1 | trimesoyl chloride (265.5) | 11.52
Piperazine | 86.136 | N1CCNCC1 | trimesoyl chloride (265.5) | 11.82857
Piperazine | 86.136 | N1CCNCC1 | trimesoyl chloride (265.5) | 11.7
Piperazine | 86.136 | N1CCNCC1 | trimesoyl chloride (265.5) | 12
Piperazine | 86.136 | N1CCNCC1 | trimesoyl chloride (265.5) | 11.6
Piperazine | 86.136 | N1CCNCC1 | trimesoyl chloride (265.5) | 10.4
Piperazine | 86.136 | N1CCNCC1 | trimesoyl chloride (265.5) | 8.8
Piperazine | 86.136 | N1CCNCC1 | trimesoyl chloride (265.5) | 10.3
Piperazine | 86.136 | N1CCNCC1 | trimesoyl chloride (265.5) | 15.33333
Piperazine | 86.136 | N1CCNCC1 | trimesoyl chloride (265.5) | 13
Piperazine | 86.136 | N1CCNCC1 | trimesoyl chloride (265.5) | 11.66667
Piperazine | 86.136 | N1CCNCC1 | trimesoyl chloride (265.5) | 6.1
Piperazine | 86.136 | N1CCNCC1 | trimesoyl chloride (265.5) | 8.3
Piperazine | 86.136 | N1CCNCC1 | trimesoyl chloride (265.5) | 8
Piperazine | 86.136 | N1CCNCC1 | trimesoyl chloride (265.5) | 8
Piperazine | 86.136 | N1CCNCC1 | trimesoyl chloride (265.5) | 11.9
Piperazine | 86.136 | N1CCNCC1 | trimesoyl chloride (265.5) | 15.5
Piperazine | 86.136 | N1CCNCC1 | trimesoyl chloride (265.5) | 7.8
Piperazine | 86.136 | N1CCNCC1 | trimesoyl chloride (265.5) | 7
Piperazine | 86.136 | N1CCNCC1 | trimesoyl chloride (265.5) | 6.8
Piperazine | 86.136 | N1CCNCC1 | trimesoyl chloride (265.5) | 5.87
Piperazine | 86.136 | N1CCNCC1 | trimesoyl chloride (265.5) | 7.5
Piperazine | 86.136 | N1CCNCC1 | trimesoyl chloride (265.5) | 10.63
Piperazine | 86.136 | N1CCNCC1 | trimesoyl chloride (265.5) | 9.17
Piperazine | 86.136 | N1CCNCC1 | trimesoyl chloride (265.5) | 8
Piperazine | 86.136 | N1CCNCC1 | trimesoyl chloride (265.5) | 7.12
Piperazine | 86.136 | N1CCNCC1 | trimesoyl chloride (265.5) | 11
Piperazine | 86.136 | N1CCNCC1 | trimesoyl chloride (265.5) | 11.9
Piperazine | 86.136 | N1CCNCC1 | trimesoyl chloride (265.5) | 12.73
Piperazine | 86.136 | N1CCNCC1 | trimesoyl chloride (265.5) | 10.27
Piperazine | 86.136 | N1CCNCC1 | trimesoyl chloride (265.5) | 6.77
Piperazine | 86.136 | N1CCNCC1 | trimesoyl chloride (265.5) | 7.43
Piperazine | 86.136 | N1CCNCC1 | trimesoyl chloride (265.5) | 7.77
Piperazine | 86.136 | N1CCNCC1 | trimesoyl chloride (265.5) | 9.77
Piperazine | 86.136 | N1CCNCC1 | trimesoyl chloride (265.5) | 10.57
Piperazine | 86.136 | N1CCNCC1 | trimesoyl chloride (265.5) | 13.4
Piperazine | 86.136 | N1CCNCC1 | trimesoyl chloride (265.5) | 20.17
Piperazine | 86.136 | N1CCNCC1 | trimesoyl chloride (265.5) | 15
Piperazine | 86.136 | N1CCNCC1 | trimesoyl chloride (265.5) | 25
Piperazine | 86.136 | N1CCNCC1 | trimesoyl chloride (265.5) | 5.5
Piperazine | 86.136 | N1CCNCC1 | trimesoyl chloride (265.5) | 6.5
Piperazine | 86.136 | N1CCNCC1 | trimesoyl chloride (265.5) | 7.5
Piperazine | 86.136 | N1CCNCC1 | trimesoyl chloride (265.5) | 8.4
Piperazine | 86.136 | N1CCNCC1 | trimesoyl chloride (265.5) | 9.2
Piperazine | 86.136 | N1CCNCC1 | trimesoyl chloride (265.5) | 10.6
Piperazine | 86.136 | N1CCNCC1 | trimesoyl chloride (265.5) | 6
Piperazine | 86.136 | N1CCNCC1 | trimesoyl chloride (265.5) | 7.6
Piperazine | 86.136 | N1CCNCC1 | trimesoyl chloride (265.5) | 9.1
Piperazine | 86.136 | N1CCNCC1 | trimesoyl chloride (265.5) | 4
Piperazine | 86.136 | N1CCNCC1 | trimesoyl chloride (265.5) | 5
Piperazine | 86.136 | N1CCNCC1 | trimesoyl chloride (265.5) | 5.2
Piperazine | 86.136 | N1CCNCC1 | trimesoyl chloride (265.5) | 5.2
Piperazine | 86.136 | N1CCNCC1 | trimesoyl chloride (265.5) | 5
Piperazine | 86.136 | N1CCNCC1 | trimesoyl chloride (265.5) | 14
Piperazine | 86.136 | N1CCNCC1 | trimesoyl chloride (265.5) | 7.4
Piperazine | 86.136 | N1CCNCC1 | trimesoyl chloride (265.5) | 4.2
Piperazine | 86.136 | N1CCNCC1 | trimesoyl chloride (265.5) | 4.8
Piperazine | 86.136 | N1CCNCC1 | trimesoyl chloride (265.5) | 6.5
Piperazine | 86.136 | N1CCNCC1 | trimesoyl chloride (265.5) | 7.4
Piperazine | 86.136 | N1CCNCC1 | trimesoyl chloride (265.5) | 7.5
Piperazine | 86.136 | N1CCNCC1 | trimesoyl chloride (265.5) | 4.3
Piperazine | 86.136 | N1CCNCC1 | trimesoyl chloride (265.5) | 7
Piperazine | 86.136 | N1CCNCC1 | trimesoyl chloride (265.5) | 4.9
Piperazine | 86.136 | N1CCNCC1 | trimesoyl chloride (265.5) | 4.7
Piperazine | 86.136 | N1CCNCC1 | trimesoyl chloride (265.5) | 2.5
Piperazine | 86.136 | N1CCNCC1 | trimesoyl chloride (265.5) | 3.8
Piperazine | 86.136 | N1CCNCC1 | trimesoyl chloride (265.5) | 4.8
Piperazine | 86.136 | N1CCNCC1 | trimesoyl chloride (265.5) | 5
Piperazine | 86.136 | N1CCNCC1 | trimesoyl chloride (265.5) | 5.2
Piperazine | 86.136 | N1CCNCC1 | trimesoyl chloride (265.5) | 4.5
Piperazine | 86.136 | N1CCNCC1 | trimesoyl chloride (265.5) | 5.5
Piperazine | 86.136 | N1CCNCC1 | trimesoyl chloride (265.5) | 5.4
Piperazine | 86.136 | N1CCNCC1 | trimesoyl chloride (265.5) | 5.6
Piperazine | 86.136 | N1CCNCC1 | Naphthalene-1,3,6-trisulfonylchloride (423.7) | 5.6
Piperazine | 86.136 | N1CCNCC1 | Naphthalene-1,3,6-trisulfonylchloride (423.7) | 3.7
Piperazine | 86.136 | N1CCNCC1 | Naphthalene-1,3,6-trisulfonylchloride (423.7) | 4.9
Piperazine | 86.136 | N1CCNCC1 | Naphthalene-1,3,6-trisulfonylchloride (423.7) | 2.9
Piperazine | 86.136 | N1CCNCC1 | Naphthalene-1,3,6-trisulfonylchloride (423.7) | 2.1
Piperazine | 86.136 | N1CCNCC1 | Naphthalene-1,3,6-trisulfonylchloride (423.7) | 4.5
Piperazine | 86.136 | N1CCNCC1 | Naphthalene-1,3,6-trisulfonylchloride (423.7) | 4.1
Piperazine | 86.136 | N1CCNCC1 | Naphthalene-1,3,6-trisulfonylchloride (423.7) | 5.7
Piperazine | 86.136 | N1CCNCC1 | Naphthalene-1,3,6-trisulfonylchloride (423.7) | 6.1
Piperazine | 86.136 | N1CCNCC1 | trimesoyl chloride (265.5) | 3.5
Piperazine | 86.136 | N1CCNCC1 | trimesoyl chloride (265.5) | 8.3
Piperazine | 86.136 | N1CCNCC1 | trimesoyl chloride (265.5) | 9
Piperazine | 86.136 | N1CCNCC1 | trimesoyl chloride (265.5) | 10.5
Piperazine | 86.136 | N1CCNCC1 | trimesoyl chloride (265.5) | 12.2
Piperazine | 86.136 | N1CCNCC1 | trimesoyl chloride (265.5) | 12.7
Piperazine | 86.136 | N1CCNCC1 | trimesoyl chloride (265.5) | 13.2
Piperazine | 86.136 | N1CCNCC1 | trimesoyl chloride (265.5) | 7.8
Piperazine | 86.136 | N1CCNCC1 | trimesoyl chloride (265.5) | 7.5
Piperazine | 86.136 | N1CCNCC1 | trimesoyl chloride (265.5) | 6
Piperazine | 86.136 | N1CCNCC1 | trimesoyl chloride (265.5) | 5.8
Piperazine | 86.136 | N1CCNCC1 | trimesoyl chloride (265.5) | 5
Piperazine | 86.136 | N1CCNCC1 | trimesoyl chloride (265.5) | 4.1
Piperazine | 86.136 | N1CCNCC1 | trimesoyl chloride (265.5) | 5.6
Piperazine | 86.136 | N1CCNCC1 | trimesoyl chloride (265.5) | 7.4
Piperazine | 86.136 | N1CCNCC1 | trimesoyl chloride (265.5) | 6.4
Piperazine | 86.136 | N1CCNCC1 | trimesoyl chloride (265.5) | 1
Piperazine | 86.136 | N1CCNCC1 | trimesoyl chloride (265.5) | 10
Piperazine | 86.136 | N1CCNCC1 | trimesoyl chloride (265.5) | 10
Piperazine | 86.136 | N1CCNCC1 | trimesoyl chloride (265.5) | 12.5
Piperazine | 86.136 | N1CCNCC1 | trimesoyl chloride (265.5) | 12.5
Piperazine | 86.136 | N1CCNCC1 | trimesoyl chloride (265.5) | 10.3
Piperazine | 86.136 | N1CCNCC1 | trimesoyl chloride (265.5) | 12.86
Piperazine | 86.136 | N1CCNCC1 | trimesoyl chloride (265.5) | 14.1
Piperazine | 86.136 | N1CCNCC1 | trimesoyl chloride (265.5) | 16.45
Piperazine | 86.136 | N1CCNCC1 | trimesoyl chloride (265.5) | 1.04
Piperazine | 86.136 | N1CCNCC1 | trimesoyl chloride (265.5) | 2.17
Piperazine | 86.136 | N1CCNCC1 | trimesoyl chloride (265.5) | 2.21
Piperazine | 86.136 | N1CCNCC1 | trimesoyl chloride (265.5) | 3.83
Piperazine | 86.136 | N1CCNCC1 | trimesoyl chloride (265.5) | 1.09
Piperazine | 86.136 | N1CCNCC1 | trimesoyl chloride (265.5) | 1.88
Piperazine | 86.136 | N1CCNCC1 | trimesoyl chloride (265.5) | 2.19
Piperazine | 86.136 | N1CCNCC1 | trimesoyl chloride (265.5) | 3.28
Piperazine | 86.136 | N1CCNCC1 | trimesoyl chloride (265.5) | 1.83
Piperazine | 86.136 | N1CCNCC1 | trimesoyl chloride (265.5) | 2.25
Piperazine | 86.136 | N1CCNCC1 | trimesoyl chloride (265.5) | 3.3
Piperazine | 86.136 | N1CCNCC1 | trimesoyl chloride (265.5) | 12.3
Piperazine | 86.136 | N1CCNCC1 | trimesoyl chloride (265.5) | 14.5
Piperazine | 86.136 | N1CCNCC1 | trimesoyl chloride (265.5) | 20.5
Piperazine | 86.136 | N1CCNCC1 | trimesoyl chloride (265.5) | 16.5
Piperazine | 86.136 | N1CCNCC1 | trimesoyl chloride (265.5) | 18.6
Piperazine | 86.136 | N1CCNCC1 | trimesoyl chloride (265.5) | 16
Piperazine | 86.136 | N1CCNCC1 | trimesoyl chloride (265.5) | 19
Piperazine | 86.136 | N1CCNCC1 | trimesoyl chloride (265.5) | 25
Piperazine | 86.136 | N1CCNCC1 | trimesoyl chloride (265.5) | 22.1
Piperazine | 86.136 | N1CCNCC1 | trimesoyl chloride (265.5) | 22
Piperazine | 86.136 | N1CCNCC1 | trimesoyl chloride (265.5) | 5.75
Piperazine | 86.136 | N1CCNCC1 | trimesoyl chloride (265.5) | 10.97
Piperazine | 86.136 | N1CCNCC1 | trimesoyl chloride (265.5) | 6.2
Piperazine | 86.136 | N1CCNCC1 | trimesoyl chloride (265.5) | 6.9
Piperazine | 86.136 | N1CCNCC1 | trimesoyl chloride (265.5) | 5.3
Piperazine | 86.136 | N1CCNCC1 | trimesoyl chloride (265.5) | 5.43
Piperazine | 86.136 | N1CCNCC1 | trimesoyl chloride (265.5) | 6.22
Piperazine | 86.136 | N1CCNCC1 | trimesoyl chloride (265.5) | 9.17
Piperazine | 86.136 | N1CCNCC1 | trimesoyl chloride (265.5) | 6.78
Piperazine | 86.136 | N1CCNCC1 | trimesoyl chloride (265.5) | 4.4
Piperazine | 86.136 | N1CCNCC1 | trimesoyl chloride (265.5) | 5.7
Piperazine | 86.136 | N1CCNCC1 | trimesoyl chloride (265.5) | 7.1
Piperazine | 86.136 | N1CCNCC1 | trimesoyl chloride (265.5) | 8.1
Piperazine | 86.136 | N1CCNCC1 | trimesoyl chloride (265.5) | 10.6
Piperazine | 86.136 | N1CCNCC1 | trimesoyl chloride (265.5) | 8
piperazine | 86.136 | N1CCNCC1 | trimesoyl chloride (265.5) | 2.9
piperazine | 86.136 | N1CCNCC1 | trimesoyl chloride (265.5) | 4.17
piperazine | 86.136 | N1CCNCC1 | trimesoyl chloride (265.5) | 4.81
piperazine | 86.136 | N1CCNCC1 | trimesoyl chloride (265.5) | 10.45
piperazine | 86.136 | N1CCNCC1 | trimesoyl chloride (265.5) | 18.8
piperazine | 86.136 | N1CCNCC1 | trimesoyl chloride (265.5) | 4.8
piperazine | 86.136 | N1CCNCC1 | trimesoyl chloride (265.5) | 7.5
piperazine | 86.136 | N1CCNCC1 | trimesoyl chloride (265.5) | 9
piperazine | 86.136 | N1CCNCC1 | trimesoyl chloride (265.5) | 11.4
piperazine | 86.136 | N1CCNCC1 | trimesoyl chloride (265.5) | 4.71
piperazine | 86.136 | N1CCNCC1 | trimesoyl chloride (265.5) | 6.57
piperazine | 86.136 | N1CCNCC1 | trimesoyl chloride (265.5) | 13
piperazine | 86.136 | N1CCNCC1 | trimesoyl chloride (265.5) | 9
piperazine | 86.136 | N1CCNCC1 | trimesoyl chloride (265.5) | 1.26
piperazine | 86.136 | N1CCNCC1 | trimesoyl chloride (265.5) | 1.68
piperazine | 86.136 | N1CCNCC1 | trimesoyl chloride (265.5) | 1.79
piperazine | 86.136 | N1CCNCC1 | trimesoyl chloride (265.5) | 2.36
piperazine | 86.136 | N1CCNCC1 | trimesoyl chloride (265.5) | 2.18
piperazine | 86.136 | N1CCNCC1 | trimesoyl chloride (265.5) | 14.5
piperazine | 86.136 | N1CCNCC1 | trimesoyl chloride (265.5) | 18
piperazine | 86.136 | N1CCNCC1 | trimesoyl chloride (265.5) | 21.5
piperazine | 86.136 | N1CCNCC1 | trimesoyl chloride (265.5) | 27
piperazine | 86.136 | N1CCNCC1 | trimesoyl chloride (265.5) | 30.8
piperazine | 86.136 | N1CCNCC1 | trimesoyl chloride (265.5) | 3
piperazine | 86.136 | N1CCNCC1 | trimesoyl chloride (265.5) | 6.08
piperazine | 86.136 | N1CCNCC1 | trimesoyl chloride (265.5) | 5.25
piperazine | 86.136 | N1CCNCC1 | trimesoyl chloride (265.5) | 7.02
piperazine | 86.136 | N1CCNCC1 | trimesoyl chloride (265.5) | 6.25
piperazine | 86.136 | N1CCNCC1 | trimesoyl chloride (265.5) | 13
piperazine | 86.136 | N1CCNCC1 | trimesoyl chloride (265.5) | 15.5
piperazine | 86.136 | N1CCNCC1 | trimesoyl chloride (265.5) | 12.5
piperazine | 86.136 | N1CCNCC1 | trimesoyl chloride (265.5) | 3.13
piperazine | 86.136 | N1CCNCC1 | trimesoyl chloride (265.5) | 1.5
piperazine | 86.136 | N1CCNCC1 | trimesoyl chloride (265.5) | 1.5
piperazine | 86.136 | N1CCNCC1 | trimesoyl chloride (265.5) | 2.25
piperazine | 86.136 | N1CCNCC1 | trimesoyl chloride (265.5) | 7.92
piperazine | 86.136 | N1CCNCC1 | trimesoyl chloride (265.5) | 13.5
piperazine | 86.136 | N1CCNCC1 | trimesoyl chloride (265.5) | 14.58
piperazine | 86.136 | N1CCNCC1 | trimesoyl chloride (265.5) | 12
piperazine | 86.136 | N1CCNCC1 | trimesoyl chloride (265.5) | 15.33
piperazine | 86.136 | N1CCNCC1 | trimesoyl chloride (265.5) | 17
piperazine | 86.136 | N1CCNCC1 | trimesoyl chloride (265.5) | 12.17
piperazine | 86.136 | N1CCNCC1 | trimesoyl chloride (265.5) | 3.8
piperazine | 86.136 | N1CCNCC1 | trimesoyl chloride (265.5) | 14.67
piperazine | 86.136 | N1CCNCC1 | trimesoyl chloride (265.5) | 5.5
piperazine | 86.136 | N1CCNCC1 | trimesoyl chloride (265.5) | 9.67
piperazine | 86.136 | N1CCNCC1 | trimesoyl chloride (265.5) | 19.25
piperazine | 86.136 | N1CCNCC1 | trimesoyl chloride (265.5) | 4.75
piperazine | 86.136 | N1CCNCC1 | trimesoyl chloride (265.5) | 3.766667
piperazine | 86.136 | N1CCNCC1 | trimesoyl chloride (265.5) | 3.35
aziridine | 2000 | C(C)=N | trimesoyl chloride (265.5) | 9.5
aziridine | 2000 | C(C)=N | terephthaloyl chloride (203.02) | 3.1
Diethylenetriamine | 103.17 | NCCNCCN | trimesoyl chloride (265.5) | 3.35
Diethylenetriamine | 103.17 | NCCNCCN | trimesoyl chloride (265.5) | 4.5
Triethylenetetramine | 146.23 | NCCNCCNCCN | trimesoyl chloride (265.5) | 4.35
Tetraethylenepentamine | 189.307 | NCCNCCNCCNCCN | trimesoyl chloride (265.5) | 5.1
Tetraethylenepentamine | 189.307 | NCCNCCNCCNCCN | trimesoyl chloride (265.5) | 9.1
Tetraethylenepentamine | 189.307 | NCCNCCNCCNCCN | trimesoyl chloride (265.5) | 16.3
Tetraethylenepentamine | 189.307 | NCCNCCNCCNCCN | trimesoyl chloride (265.5) | 17.2
Tetraethylenepentamine | 189.307 | NCCNCCNCCNCCN | trimesoyl chloride (265.5) | 18.3
Tetraethylenepentamine | 189.307 | NCCNCCNCCNCCN | trimesoyl chloride (265.5) | 24
Tetraethylenepentamine | 189.307 | NCCNCCNCCNCCN | trimesoyl chloride (265.5) | 25.6
Ethylenediamine | 60.1 | C(CN)N | trimesoyl chloride (265.5) | 1.7
aziridine | 2000 | C(C)=N | trimesoyl chloride (265.5) | 28.3
aziridine | 2000 | C(C)=N | trimesoyl chloride (265.5) | 0.89
aziridine | 2000 | C(C)=N | trimesoyl chloride (265.5) | 5.8
aziridine | 2000 | C(C)=N | trimesoyl chloride (265.5) | 4
aziridine | 2000 | C(C)=N | trimesoyl chloride (265.5) | 2
aziridine | 2000 | C(C)=N | trimesoyl chloride (265.5) | 0.9
aziridine | 2000 | C(C)=N | trimesoyl chloride (265.5) | 5
p-phenylenediamine | 108.14 | C1(=CC=C(C=C1)N)N | terephthaloyl chloride (203.02) | 4.9
p-phenylenediamine | 108.14 | C1(=CC=C(C=C1)N)N | terephthaloyl chloride (203.02) | 5.28
p-phenylenediamine | 108.14 | C1(=CC=C(C=C1)N)N | terephthaloyl chloride (203.02) | 6.92
p-phenylenediamine | 108.14 | C1(=CC=C(C=C1)N)N | terephthaloyl chloride (203.02) | 5.3
p-phenylenediamine | 108.14 | C1(=CC=C(C=C1)N)N | terephthaloyl chloride (203.02) | 4.6
p-phenylenediamine | 108.14 | C1(=CC=C(C=C1)N)N | terephthaloyl chloride (203.02) | 4.68
p-phenylenediamine | 108.14 | C1(=CC=C(C=C1)N)N | terephthaloyl chloride (203.02) | 4.24
m-phenylenediamine | 108.14 | C1(=CC(=CC=C1)N)N | trimesoyl chloride (265.5) | 1.8
m-phenylenediamine | 108.14 | C1(=CC(=CC=C1)N)N | trimesoyl chloride (265.5) | 2.4
N,N-Diaminopiperazine | 116.17 | NN1CCN(N)CC1 | trimesoyl chloride (265.5) | 8.8
1,4-Bis(3-aminopropyl)-piperazine | 200.32 | NCCCN1CCN(CC1)CCCN | trimesoyl chloride (265.5) | 3.2
N-(2-Aminoethyl)-piperazine | 129.2 | NCCN1CCNCC1 | trimesoyl chloride (265.5) | 3.1
N-(2-Aminoethyl)-piperazine | 129.2 | NCCN1CCNCC1 | trimesoyl chloride (265.5) | 5.9
N-(2-Aminoethyl)-piperazine | 129.2 | NCCN1CCNCC1 | isophthaloyal chloride (203.02) | 2.1
N-(2-Aminoethyl)-piperazine | 129.2 | NCCN1CCNCC1 | isophthaloyal chloride (203.02) | 1
N-(2-Aminoethyl)-piperazine | 129.2 | NCCN1CCNCC1 | trimesoyl chloride (265.5) | 0.4
N-(2-Aminoethyl)-piperazine | 129.2 | NCCN1CCNCC1 | isophthaloyal chloride (203.02) | 0.7
N-(2-Aminoethyl)-piperazine | 129.2 | NCCN1CCNCC1 | trimesoyl chloride (265.5) | 1.7
Bis-2, 6-N, N-(2-hydroxyethyl) diaminotoluene | 210.27 | CC1=C(NCCO)C=CC=C1NCCO | trimesoyl chloride (265.5) | 15.25
Bis-2, 6-N, N-(2-hydroxyethyl) diaminotoluene | 210.27 | CC1=C(NCCO)C=CC=C1NCCO | trimesoyl chloride (265.5) | 11.25
Bis-2, 6-N, N-(2-hydroxyethyl) diaminotoluene | 210.27 | CC1=C(NCCO)C=CC=C1NCCO | trimesoyl chloride (265.5) | 10
Bis-2, 6-N, N-(2-hydroxyethyl) diaminotoluene | 210.27 | CC1=C(NCCO)C=CC=C1NCCO | trimesoyl chloride (265.5) | 7.75
Bis-2, 6-N, N-(2-hydroxyethyl) diaminotoluene | 210.27 | CC1=C(NCCO)C=CC=C1NCCO | trimesoyl chloride (265.5) | 7.5
Bis-2, 6-N, N-(2-hydroxyethyl) diaminotoluene | 210.27 | CC1=C(NCCO)C=CC=C1NCCO | trimesoyl chloride (265.5) | 7.5
Bis-2, 6-N, N-(2-hydroxyethyl) diaminotoluene | 210.27 | CC1=C(NCCO)C=CC=C1NCCO | trimesoyl chloride (265.5) | 15.5
Bis-2, 6-N, N-(2-hydroxyethyl) diaminotoluene | 210.27 | CC1=C(NCCO)C=CC=C1NCCO | trimesoyl chloride (265.5) | 10
Bis-2, 6-N, N-(2-hydroxyethyl) diaminotoluene | 210.27 | CC1=C(NCCO)C=CC=C1NCCO | trimesoyl chloride (265.5) | 9.75
Bis-2, 6-N, N-(2-hydroxyethyl) diaminotoluene | 210.27 | CC1=C(NCCO)C=CC=C1NCCO | trimesoyl chloride (265.5) | 7.5
Bis-2, 6-N, N-(2-hydroxyethyl) diaminotoluene | 210.27 | CC1=C(NCCO)C=CC=C1NCCO | trimesoyl chloride (265.5) | 7.5
Bis-2, 6-N, N-(2-hydroxyethyl) diaminotoluene | 210.27 | CC1=C(NCCO)C=CC=C1NCCO | trimesoyl chloride (265.5) | 14.75
Bis-2, 6-N, N-(2-hydroxyethyl) diaminotoluene | 210.27 | CC1=C(NCCO)C=CC=C1NCCO | trimesoyl chloride (265.5) | 10
Bis-2, 6-N, N-(2-hydroxyethyl) diaminotoluene | 210.27 | CC1=C(NCCO)C=CC=C1NCCO | trimesoyl chloride (265.5) | 7.25
Bis-2, 6-N, N-(2-hydroxyethyl) diaminotoluene | 210.27 | CC1=C(NCCO)C=CC=C1NCCO | trimesoyl chloride (265.5) | 7.5
Bis-2, 6-N, N-(2-hydroxyethyl) diaminotoluene | 210.27 | CC1=C(NCCO)C=CC=C1NCCO | trimesoyl chloride (265.5) | 7.25
4,4’-isopropylidenediphenol | 228.29 | C(C)(C)(C1=CC=C(C=C1)O)C1=CC=C(C=C1)O | trimesoyl chloride (265.5) | 34.53
4,4’-isopropylidenediphenol | 228.29 | C(C)(C)(C1=CC=C(C=C1)O)C1=CC=C(C=C1)O | trimesoyl chloride (265.5) | 34.53
4,4’-isopropylidenediphenol | 228.29 | C(C)(C)(C1=CC=C(C=C1)O)C1=CC=C(C=C1)O | trimesoyl chloride (265.5) | 34.53
4,4’-isopropylidenediphenol | 228.29 | C(C)(C)(C1=CC=C(C=C1)O)C1=CC=C(C=C1)O | trimesoyl chloride (265.5) | 14.78
4,4’-isopropylidenediphenol | 228.29 | C(C)(C)(C1=CC=C(C=C1)O)C1=CC=C(C=C1)O | trimesoyl chloride (265.5) | 14.78
4,4’-isopropylidenediphenol | 228.29 | C(C)(C)(C1=CC=C(C=C1)O)C1=CC=C(C=C1)O | trimesoyl chloride (265.5) | 14.78
4,4’-isopropylidenediphenol | 228.29 | C(C)(C)(C1=CC=C(C=C1)O)C1=CC=C(C=C1)O | trimesoyl chloride (265.5) | 9.97
4,4’-isopropylidenediphenol | 228.29 | C(C)(C)(C1=CC=C(C=C1)O)C1=CC=C(C=C1)O | trimesoyl chloride (265.5) | 9.97
4,4’-isopropylidenediphenol | 228.29 | C(C)(C)(C1=CC=C(C=C1)O)C1=CC=C(C=C1)O | trimesoyl chloride (265.5) | 9.97
2-Amino-1, 3-propanediol | 91.11 | NC(CO)CO | trimesoyl chloride (265.5) | 7.1
2-Amino-1, 3-propanediol | 91.11 | NC(CO)CO | trimesoyl chloride (265.5) | 6
2-Amino-1, 3-propanediol | 91.11 | NC(CO)CO | trimesoyl chloride (265.5) | 4.5
2-Amino-1, 3-propanediol | 91.11 | NC(CO)CO | trimesoyl chloride (265.5) | 3.5
2-Amino-1, 3-propanediol | 91.11 | NC(CO)CO | trimesoyl chloride (265.5) | 3
2-Amino-1, 3-propanediol | 91.11 | NC(CO)CO | trimesoyl chloride (265.5) | 2.5
2-Amino-1, 3-propanediol | 91.11 | NC(CO)CO | trimesoyl chloride (265.5) | 17.6
2-Amino-1, 3-propanediol | 91.11 | NC(CO)CO | trimesoyl chloride (265.5) | 9.5
2-Amino-1, 3-propanediol | 91.11 | NC(CO)CO | trimesoyl chloride (265.5) | 7.1
2-Amino-1, 3-propanediol | 91.11 | NC(CO)CO | trimesoyl chloride (265.5) | 6.1
2-Amino-1, 3-propanediol | 91.11 | NC(CO)CO | trimesoyl chloride (265.5) | 4.9
2-Amino-1, 3-propanediol | 91.11 | NC(CO)CO | trimesoyl chloride (265.5) | 4.6
2-Amino-1, 3-propanediol | 91.11 | NC(CO)CO | trimesoyl chloride (265.5) | 4.4
2-Amino-1, 3-propanediol | 91.11 | NC(CO)CO | trimesoyl chloride (265.5) | 4
2-Amino-1, 3-propanediol | 91.11 | NC(CO)CO | trimesoyl chloride (265.5) | 3.5
2-Amino-1, 3-propanediol | 91.11 | NC(CO)CO | trimesoyl chloride (265.5) | 6
2-Amino-1, 3-propanediol | 91.11 | NC(CO)CO | trimesoyl chloride (265.5) | 8.8
2-Amino-1, 3-propanediol | 91.11 | NC(CO)CO | trimesoyl chloride (265.5) | 3.5
2-Amino-1, 3-propanediol | 91.11 | NC(CO)CO | trimesoyl chloride (265.5) | 2.6
2-Amino-1, 3-propanediol | 91.11 | NC(CO)CO | trimesoyl chloride (265.5) | 3
2-Amino-1, 3-propanediol | 91.11 | NC(CO)CO | trimesoyl chloride (265.5) | 4
2-Amino-1, 3-propanediol | 91.11 | NC(CO)CO | trimesoyl chloride (265.5) | 4.5
2-Amino-1, 3-propanediol | 91.11 | NC(CO)CO | trimesoyl chloride (265.5) | 8
2-Amino-1, 3-propanediol | 91.11 | NC(CO)CO | trimesoyl chloride (265.5) | 10
2-Amino-1, 3-propanediol | 91.11 | NC(CO)CO | trimesoyl chloride (265.5) | 15.5
2-Amino-1, 3-propanediol | 91.11 | NC(CO)CO | trimesoyl chloride (265.5) | 8.5
2-Amino-1, 3-propanediol | 91.11 | NC(CO)CO | trimesoyl chloride (265.5) | 6.8
2-Amino-1, 3-propanediol | 91.11 | NC(CO)CO | trimesoyl chloride (265.5) | 6.1
2-Amino-1, 3-propanediol | 91.11 | NC(CO)CO | trimesoyl chloride (265.5) | 6
Pentaerythritol | 136.15 | OCC(CO)(CO)CO | trimesoyl chloride (265.5) | 10.8
Pentaerythritol | 136.15 | OCC(CO)(CO)CO | trimesoyl chloride (265.5) | 3.6
Pentaerythritol | 136.15 | OCC(CO)(CO)CO | trimesoyl chloride (265.5) | 2.4
Pentaerythritol | 136.15 | OCC(CO)(CO)CO | trimesoyl chloride (265.5) | 1.4
Pentaerythritol | 136.15 | OCC(CO)(CO)CO | trimesoyl chloride (265.5) | 1.1
Pentaerythritol | 136.15 | OCC(CO)(CO)CO | trimesoyl chloride (265.5) | 2.1
Pentaerythritol | 136.15 | OCC(CO)(CO)CO | trimesoyl chloride (265.5) | 1.4
Pentaerythritol | 136.15 | OCC(CO)(CO)CO | trimesoyl chloride (265.5) | 1.6
Pentaerythritol | 136.15 | OCC(CO)(CO)CO | trimesoyl chloride (265.5) | 1.7
Pentaerythritol | 136.15 | OCC(CO)(CO)CO | trimesoyl chloride (265.5) | 1.6
Pentaerythritol | 136.15 | OCC(CO)(CO)CO | trimesoyl chloride (265.5) | 2.3
Pentaerythritol | 136.15 | OCC(CO)(CO)CO | trimesoyl chloride (265.5) | 1.7
Pentaerythritol | 136.15 | OCC(CO)(CO)CO | trimesoyl chloride (265.5) | 1.2
Polyamidoamine | 28826 | O=C(OC)CCN(CCC(OC)=O)CCN(CCC(OC)=O)CCC(OC)=O | trimesoyl chloride (265.5) | 3.12
Polyamidoamine | 28826 | O=C(OC)CCN(CCC(OC)=O)CCN(CCC(OC)=O)CCC(OC)=O | trimesoyl chloride (265.5) | 3.15
Polyamidoamine | 28826 | O=C(OC)CCN(CCC(OC)=O)CCN(CCC(OC)=O)CCC(OC)=O | trimesoyl chloride (265.5) | 2.5
Polyamidoamine | 28826 | O=C(OC)CCN(CCC(OC)=O)CCN(CCC(OC)=O)CCC(OC)=O | trimesoyl chloride (265.5) | 3
Polyamidoamine | 28826 | O=C(OC)CCN(CCC(OC)=O)CCN(CCC(OC)=O)CCC(OC)=O | trimesoyl chloride (265.5) | 5.3
Polyamidoamine | 28826 | O=C(OC)CCN(CCC(OC)=O)CCN(CCC(OC)=O)CCC(OC)=O | trimesoyl chloride (265.5) | 4
Polyamidoamine | 28826 | O=C(OC)CCN(CCC(OC)=O)CCN(CCC(OC)=O)CCC(OC)=O | trimesoyl chloride (265.5) | 3
Polyamidoamine | 28826 | O=C(OC)CCN(CCC(OC)=O)CCN(CCC(OC)=O)CCC(OC)=O | trimesoyl chloride (265.5) | 2.7
Polyamidoamine | 28826 | O=C(OC)CCN(CCC(OC)=O)CCN(CCC(OC)=O)CCC(OC)=O | trimesoyl chloride (265.5) | 6
Polyamidoamine | 28826 | O=C(OC)CCN(CCC(OC)=O)CCN(CCC(OC)=O)CCC(OC)=O | trimesoyl chloride (265.5) | 3
Polyamidoamine | 28826 | O=C(OC)CCN(CCC(OC)=O)CCN(CCC(OC)=O)CCC(OC)=O | trimesoyl chloride (265.5) | 3
Polyamidoamine | 28826 | O=C(OC)CCN(CCC(OC)=O)CCN(CCC(OC)=O)CCC(OC)=O | trimesoyl chloride (265.5) | 5.5
Polyamidoamine | 28826 | O=C(OC)CCN(CCC(OC)=O)CCN(CCC(OC)=O)CCC(OC)=O | trimesoyl chloride (265.5) | 5.9
Polyamidoamine | 28826 | O=C(OC)CCN(CCC(OC)=O)CCN(CCC(OC)=O)CCC(OC)=O | trimesoyl chloride (265.5) | 4.1
Polyamidoamine | 28826 | O=C(OC)CCN(CCC(OC)=O)CCN(CCC(OC)=O)CCC(OC)=O | trimesoyl chloride (265.5) | 3.5
Potassium 2,5-bis(4-aminophenoxy)- benzenesulfonate | 410.3 | O=S(C1=CC(OC2=CC=C(N)C=C2)=CC=C1OC3=CC=C(N)C=C3)([O-])=O | trimesoyl chloride (265.5) | 32
Potassium 2,5-bis(4-aminophenoxy)- benzenesulfonate | 410.3 | O=S(C1=CC(OC2=CC=C(N)C=C2)=CC=C1OC3=CC=C(N)C=C3)([O-])=O | trimesoyl chloride (265.5) | 6
Potassium 2,5-bis(4-aminophenoxy)- benzenesulfonate | 410.3 | O=S(C1=CC(OC2=CC=C(N)C=C2)=CC=C1OC3=CC=C(N)C=C3)([O-])=O | trimesoyl chloride (265.5) | 8
Potassium 2,5-bis(4-aminophenoxy)- benzenesulfonate | 410.3 | O=S(C1=CC(OC2=CC=C(N)C=C2)=CC=C1OC3=CC=C(N)C=C3)([O-])=O | trimesoyl chloride (265.5) | 12
Potassium 2,5-bis(4-aminophenoxy)- benzenesulfonate | 410.3 | O=S(C1=CC(OC2=CC=C(N)C=C2)=CC=C1OC3=CC=C(N)C=C3)([O-])=O | trimesoyl chloride (265.5) | 14.5
Potassium 2,5-bis(4-aminophenoxy)- benzenesulfonate | 410.3 | O=S(C1=CC(OC2=CC=C(N)C=C2)=CC=C1OC3=CC=C(N)C=C3)([O-])=O | trimesoyl chloride (265.5) | 17
Potassium 2,5-bis(4-aminophenoxy)- benzenesulfonate | 410.3 | O=S(C1=CC(OC2=CC=C(N)C=C2)=CC=C1OC3=CC=C(N)C=C3)([O-])=O | trimesoyl chloride (265.5) | 15.5
Potassium 2,5-bis(4-aminophenoxy)- benzenesulfonate | 410.3 | O=S(C1=CC(OC2=CC=C(N)C=C2)=CC=C1OC3=CC=C(N)C=C3)([O-])=O | trimesoyl chloride (265.5) | 6.5
triethanolamine | 149.188 | N(CCO)(CCO)CCO | trimesoyl chloride (265.5) | 1.6
triethanolamine | 149.188 | N(CCO)(CCO)CCO | trimesoyl chloride (265.5) | 2.4
triethanolamine | 149.188 | N(CCO)(CCO)CCO | trimesoyl chloride (265.5) | 4.3
3,5-diaminobenzoic acid | 152.15 | NC=1C=C(C(=O)O)C=C(C1)N | isophthaloyal chloride (203.02) | 13.2
3,5-diaminobenzoic acid | 152.15 | NC=1C=C(C(=O)O)C=C(C1)N | trimesoyl chloride (265.5) | 5.6
Polyamidoamine | 28826 | O=C(OC)CCN(CCC(OC)=O)CCN(CCC(OC)=O)CCC(OC)=O | trimesoyl chloride (265.5) | 6.2
Polyamidoamine | 28826 | O=C(OC)CCN(CCC(OC)=O)CCN(CCC(OC)=O)CCC(OC)=O | trimesoyl chloride (265.5) | 20.2
Polyamidoamine | 28826 | O=C(OC)CCN(CCC(OC)=O)CCN(CCC(OC)=O)CCC(OC)=O | trimesoyl chloride (265.5) | 19.5
Polyamidoamine | 28826 | O=C(OC)CCN(CCC(OC)=O)CCN(CCC(OC)=O)CCC(OC)=O | trimesoyl chloride (265.5) | 18.3
Piperazine | 86.136 | N1CCNCC1 | trimesoyl chloride (265.5) | 7.8
Piperazine | 86.136 | N1CCNCC1 | trimesoyl chloride (265.5) | 7.6
Piperazine | 86.136 | N1CCNCC1 | trimesoyl chloride (265.5) | 9
Piperazine | 86.136 | N1CCNCC1 | trimesoyl chloride (265.5) | 11
Piperazine | 86.136 | N1CCNCC1 | trimesoyl chloride (265.5) | 11.5
Polyamidoamine | 28826 | O=C(OC)CCN(CCC(OC)=O)CCN(CCC(OC)=O)CCC(OC)=O | trimesoyl chloride (265.5) | 7.6
Polyamidoamine | 28826 | O=C(OC)CCN(CCC(OC)=O)CCN(CCC(OC)=O)CCC(OC)=O | trimesoyl chloride (265.5) | 11.4
Glucouse | 180.156 | O=C[C@@H]([C@H]([C@@H]([C@@H](CO)O)O)O)O | trimesoyl chloride (265.5) | 4.4
1,3-cyclohexanebis(methylamine) | 142.24 | C1(CC(CCC1)CN)CN | trimesoyl chloride (265.5) | 7.5
1,3-cyclohexanebis(methylamine) | 142.24 | C1(CC(CCC1)CN)CN | trimesoyl chloride (265.5) | 5.5
1,4-Diazacycloheptane | 100.16 | N1CCNCCC1 | trimesoyl chloride (265.5) | 3.1
1,4-Diazacycloheptane | 100.16 | N1CCNCCC1 | trimesoyl chloride (265.5) | 3.2
1,4-Diazacycloheptane | 100.16 | N1CCNCCC1 | trimesoyl chloride (265.5) | 3.4
vinylamine | 43.07 | C(=C)N | isophthaloyal chloride (203.02) | 4.15
2,2′-Oxybis-ethylamine | 104.15 | NCCOCCN | trimesoyl chloride (265.5) | 5.9
Dopamine | 153.18 | NCCC1=CC(O)=C(O)C=C1 | trimesoyl chloride (265.5) | 10.5
Dopamine | 153.18 | NCCC1=CC(O)=C(O)C=C1 | trimesoyl chloride (265.5) | 7.5
Dopamine | 153.18 | NCCC1=CC(O)=C(O)C=C1 | trimesoyl chloride (265.5) | 7
Dopamine | 153.18 | NCCC1=CC(O)=C(O)C=C1 | trimesoyl chloride (265.5) | 8
Dopamine | 153.18 | NCCC1=CC(O)=C(O)C=C1 | trimesoyl chloride (265.5) | 8.5
Dopamine | 153.18 | NCCC1=CC(O)=C(O)C=C1 | trimesoyl chloride (265.5) | 4.5
Dopamine | 153.18 | NCCC1=CC(O)=C(O)C=C1 | trimesoyl chloride (265.5) | 3.5
Dopamine | 153.18 | NCCC1=CC(O)=C(O)C=C1 | trimesoyl chloride (265.5) | 2
Tannic acid | 1701.19 | O=C(C1=CC(O)=C(C(O)=C1)O)OC2C(O)C(OC(COC(C3=CC(O)=C(C(O)=C3)O)=O)C2O)OC(C4=CC(O)=C(O)C(O)=C4)=O | trimesoyl chloride (265.5) | 12.5
Tannic acid | 1701.19 | O=C(C1=CC(O)=C(C(O)=C1)O)OC2C(O)C(OC(COC(C3=CC(O)=C(C(O)=C3)O)=O)C2O)OC(C4=CC(O)=C(O)C(O)=C4)=O | trimesoyl chloride (265.5) | 18.4
Tannic acid | 1701.19 | O=C(C1=CC(O)=C(C(O)=C1)O)OC2C(O)C(OC(COC(C3=CC(O)=C(C(O)=C3)O)=O)C2O)OC(C4=CC(O)=C(O)C(O)=C4)=O | trimesoyl chloride (265.5) | 20.1
Tannic acid | 1701.19 | O=C(C1=CC(O)=C(C(O)=C1)O)OC2C(O)C(OC(COC(C3=CC(O)=C(C(O)=C3)O)=O)C2O)OC(C4=CC(O)=C(O)C(O)=C4)=O | trimesoyl chloride (265.5) | 23.4
Tannic acid | 1701.19 | O=C(C1=CC(O)=C(C(O)=C1)O)OC2C(O)C(OC(COC(C3=CC(O)=C(C(O)=C3)O)=O)C2O)OC(C4=CC(O)=C(O)C(O)=C4)=O | trimesoyl chloride (265.5) | 24.8
Tannic acid | 1701.19 | O=C(C1=CC(O)=C(C(O)=C1)O)OC2C(O)C(OC(COC(C3=CC(O)=C(C(O)=C3)O)=O)C2O)OC(C4=CC(O)=C(O)C(O)=C4)=O | trimesoyl chloride (265.5) | 22.4
Tannic acid | 1701.19 | O=C(C1=CC(O)=C(C(O)=C1)O)OC2C(O)C(OC(COC(C3=CC(O)=C(C(O)=C3)O)=O)C2O)OC(C4=CC(O)=C(O)C(O)=C4)=O | trimesoyl chloride (265.5) | 18.2
Tannic acid | 1701.19 | O=C(C1=CC(O)=C(C(O)=C1)O)OC2C(O)C(OC(COC(C3=CC(O)=C(C(O)=C3)O)=O)C2O)OC(C4=CC(O)=C(O)C(O)=C4)=O | Isophorone diisocyanate (222.3) | 8
Tannic acid | 1701.19 | O=C(C1=CC(O)=C(C(O)=C1)O)OC2C(O)C(OC(COC(C3=CC(O)=C(C(O)=C3)O)=O)C2O)OC(C4=CC(O)=C(O)C(O)=C4)=O | Isophorone diisocyanate (222.3) | 9
Tannic acid | 1701.19 | O=C(C1=CC(O)=C(C(O)=C1)O)OC2C(O)C(OC(COC(C3=CC(O)=C(C(O)=C3)O)=O)C2O)OC(C4=CC(O)=C(O)C(O)=C4)=O | Isophorone diisocyanate (222.3) | 10.5
Tannic acid | 1701.19 | O=C(C1=CC(O)=C(C(O)=C1)O)OC2C(O)C(OC(COC(C3=CC(O)=C(C(O)=C3)O)=O)C2O)OC(C4=CC(O)=C(O)C(O)=C4)=O | Isophorone diisocyanate (222.3) | 11.5
3,5-diaminobenzoylpiperazine | 220.27 | NC=1C=C(C(=O)N2CCNCC2)C=C(C1)N | trimesoyl chloride (265.5) | 14
3,5-diaminobenzoylpiperazine | 220.27 | NC=1C=C(C(=O)N2CCNCC2)C=C(C1)N | trimesoyl chloride (265.5) | 12
3,5-diaminobenzoylpiperazine | 220.27 | NC=1C=C(C(=O)N2CCNCC2)C=C(C1)N | trimesoyl chloride (265.5) | 10.5
3,5-diaminobenzoylpiperazine | 220.27 | NC=1C=C(C(=O)N2CCNCC2)C=C(C1)N | trimesoyl chloride (265.5) | 9
3,5-diaminobenzoylpiperazine | 220.27 | NC=1C=C(C(=O)N2CCNCC2)C=C(C1)N | trimesoyl chloride (265.5) | 7
4-aminobenzoylpiperazine | 205.26 | NC1=CC=C(C(=O)N2CCNCC2)C=C1 | trimesoyl chloride (265.5) | 13.5
4-aminobenzoylpiperazine | 205.26 | NC1=CC=C(C(=O)N2CCNCC2)C=C1 | trimesoyl chloride (265.5) | 11.5
4-aminobenzoylpiperazine | 205.26 | NC1=CC=C(C(=O)N2CCNCC2)C=C1 | trimesoyl chloride (265.5) | 10.5
4-aminobenzoylpiperazine | 205.26 | NC1=CC=C(C(=O)N2CCNCC2)C=C1 | trimesoyl chloride (265.5) | 9
4-aminobenzoylpiperazine | 205.26 | NC1=CC=C(C(=O)N2CCNCC2)C=C1 | trimesoyl chloride (265.5) | 7
4-aminobenzoylpiperazine | 205.26 | NC1=CC=C(C(=O)N2CCNCC2)C=C1 | trimesoyl chloride (265.5) | 7
4-aminobenzoylpiperazine | 205.26 | NC1=CC=C(C(=O)N2CCNCC2)C=C1 | trimesoyl chloride (265.5) | 5
4-aminobenzoylpiperazine | 205.26 | NC1=CC=C(C(=O)N2CCNCC2)C=C1 | trimesoyl chloride (265.5) | 4
4-aminobenzoylpiperazine | 205.26 | NC1=CC=C(C(=O)N2CCNCC2)C=C1 | trimesoyl chloride (265.5) | 3.5
N-aminoethyl piperazine propane sulfonate | 351.35 | O=S(CC[N+]1(CCN)CCNCC1)([O-])=O | trimesoyl chloride (265.5) | 15
1,4-Diaminocyclohexane | 114.19 | NC1CCC(CC1)N | trimesoyl chloride (265.5) | 15.3
1,4-Diaminocyclohexane | 114.19 | NC1CCC(CC1)N | trimesoyl chloride (265.5) | 15.5
cyclen | 172.276 | N1CCNCCNCCNCC1 | trimesoyl chloride (265.5) | 4
cyclen | 172.276 | N1CCNCCNCCNCC1 | trimesoyl chloride (265.5) | 6.5
2,2 0-bis(1-hydroxyl-1-trifluoromethyl-2,2,2-trifluo-roethyl)-4,4'-methylenedianiline | 530.31 | NC(C(C(O)(C(F)(F)F)C(F)(F)F)=C1)=CC=C1CC2=CC(C(O)(C(F)(F)F)C(F)(F)F)=C(N)C=C2 | trimesoyl chloride (265.5) | 2.5
2,2 0-bis(1-hydroxyl-1-trifluoromethyl-2,2,2-trifluo-roethyl)-4,4'-methylenedianiline | 530.31 | NC(C(C(O)(C(F)(F)F)C(F)(F)F)=C1)=CC=C1CC2=CC(C(O)(C(F)(F)F)C(F)(F)F)=C(N)C=C2 | trimesoyl chloride (265.5) | 2.6
2,2 0-bis(1-hydroxyl-1-trifluoromethyl-2,2,2-trifluo-roethyl)-4,4'-methylenedianiline | 530.31 | NC(C(C(O)(C(F)(F)F)C(F)(F)F)=C1)=CC=C1CC2=CC(C(O)(C(F)(F)F)C(F)(F)F)=C(N)C=C2 | trimesoyl chloride (265.5) | 2.5
2,2 0-bis(1-hydroxyl-1-trifluoromethyl-2,2,2-trifluo-roethyl)-4,4'-methylenedianiline | 530.31 | NC(C(C(O)(C(F)(F)F)C(F)(F)F)=C1)=CC=C1CC2=CC(C(O)(C(F)(F)F)C(F)(F)F)=C(N)C=C2 | trimesoyl chloride (265.5) | 1.7
2,2 0-bis(1-hydroxyl-1-trifluoromethyl-2,2,2-trifluo-roethyl)-4,4'-methylenedianiline | 530.31 | NC(C(C(O)(C(F)(F)F)C(F)(F)F)=C1)=CC=C1CC2=CC(C(O)(C(F)(F)F)C(F)(F)F)=C(N)C=C2 | trimesoyl chloride (265.5) | 1.5
2,2 0-bis(1-hydroxyl-1-trifluoromethyl-2,2,2-trifluo-roethyl)-4,4'-methylenedianiline | 530.31 | NC(C(C(O)(C(F)(F)F)C(F)(F)F)=C1)=CC=C1CC2=CC(C(O)(C(F)(F)F)C(F)(F)F)=C(N)C=C2 | trimesoyl chloride (265.5) | 1.4
2,2 0-bis(1-hydroxyl-1-trifluoromethyl-2,2,2-trifluo-roethyl)-4,4'-methylenedianiline | 530.31 | NC(C(C(O)(C(F)(F)F)C(F)(F)F)=C1)=CC=C1CC2=CC(C(O)(C(F)(F)F)C(F)(F)F)=C(N)C=C2 | trimesoyl chloride (265.5) | 1.3
2,2 0-bis(1-hydroxyl-1-trifluoromethyl-2,2,2-trifluo-roethyl)-4,4'-methylenedianiline | 530.31 | NC(C(C(O)(C(F)(F)F)C(F)(F)F)=C1)=CC=C1CC2=CC(C(O)(C(F)(F)F)C(F)(F)F)=C(N)C=C2 | trimesoyl chloride (265.5) | 8
2,2 0-bis(1-hydroxyl-1-trifluoromethyl-2,2,2-trifluo-roethyl)-4,4'-methylenedianiline | 530.31 | NC(C(C(O)(C(F)(F)F)C(F)(F)F)=C1)=CC=C1CC2=CC(C(O)(C(F)(F)F)C(F)(F)F)=C(N)C=C2 | trimesoyl chloride (265.5) | 3.4
2,2 0-bis(1-hydroxyl-1-trifluoromethyl-2,2,2-trifluo-roethyl)-4,4'-methylenedianiline | 530.31 | NC(C(C(O)(C(F)(F)F)C(F)(F)F)=C1)=CC=C1CC2=CC(C(O)(C(F)(F)F)C(F)(F)F)=C(N)C=C2 | trimesoyl chloride (265.5) | 1.6
2,2 0-bis(1-hydroxyl-1-trifluoromethyl-2,2,2-trifluo-roethyl)-4,4'-methylenedianiline | 530.31 | NC(C(C(O)(C(F)(F)F)C(F)(F)F)=C1)=CC=C1CC2=CC(C(O)(C(F)(F)F)C(F)(F)F)=C(N)C=C2 | trimesoyl chloride (265.5) | 1.5
2,2 0-bis(1-hydroxyl-1-trifluoromethyl-2,2,2-trifluo-roethyl)-4,4'-methylenedianiline | 530.31 | NC(C(C(O)(C(F)(F)F)C(F)(F)F)=C1)=CC=C1CC2=CC(C(O)(C(F)(F)F)C(F)(F)F)=C(N)C=C2 | trimesoyl chloride (265.5) | 2.5
2,2 0-bis(1-hydroxyl-1-trifluoromethyl-2,2,2-trifluo-roethyl)-4,4'-methylenedianiline | 530.31 | NC(C(C(O)(C(F)(F)F)C(F)(F)F)=C1)=CC=C1CC2=CC(C(O)(C(F)(F)F)C(F)(F)F)=C(N)C=C2 | trimesoyl chloride (265.5) | 2
2,2 0-bis(1-hydroxyl-1-trifluoromethyl-2,2,2-trifluo-roethyl)-4,4'-methylenedianiline | 530.31 | NC(C(C(O)(C(F)(F)F)C(F)(F)F)=C1)=CC=C1CC2=CC(C(O)(C(F)(F)F)C(F)(F)F)=C(N)C=C2 | trimesoyl chloride (265.5) | 2.7
Melamine | 126.12 | N1=C(N)N=C(N)N=C1N | trimesoyl chloride (265.5) | 3.3
Melamine | 126.12 | N1=C(N)N=C(N)N=C1N | trimesoyl chloride (265.5) | 3.5
Melamine | 126.12 | N1=C(N)N=C(N)N=C1N | trimesoyl chloride (265.5) | 3.5
Melamine | 126.12 | N1=C(N)N=C(N)N=C1N | trimesoyl chloride (265.5) | 3
Melamine | 126.12 | N1=C(N)N=C(N)N=C1N | trimesoyl chloride (265.5) | 3.5
Melamine | 126.12 | N1=C(N)N=C(N)N=C1N | trimesoyl chloride (265.5) | 3.2
Melamine | 126.12 | N1=C(N)N=C(N)N=C1N | trimesoyl chloride (265.5) | 2.5
piperazine | 86.136 | N1CCNCC1 | trimesoyl chloride (265.5) | 5.5
piperazine | 86.136 | N1CCNCC1 | trimesoyl chloride (265.5) | 10
piperazine | 86.136 | N1CCNCC1 | trimesoyl chloride (265.5) | 11.88
piperazine | 86.136 | N1CCNCC1 | trimesoyl chloride (265.5) | 12.76
piperazine | 86.136 | N1CCNCC1 | trimesoyl chloride (265.5) | 15.64
piperazine | 86.136 | N1CCNCC1 | trimesoyl chloride (265.5) | 8.78
piperazine | 86.136 | N1CCNCC1 | trimesoyl chloride (265.5) | 1.67
piperazine | 86.136 | N1CCNCC1 | trimesoyl chloride (265.5) | 3.33
piperazine | 86.136 | N1CCNCC1 | trimesoyl chloride (265.5) | 2.17
piperazine | 86.136 | N1CCNCC1 | trimesoyl chloride (265.5) | 2.5
piperazine | 86.136 | N1CCNCC1 | trimesoyl chloride (265.5) | 4.38
piperazine | 86.136 | N1CCNCC1 | trimesoyl chloride (265.5) | 4.5
piperazine | 86.136 | N1CCNCC1 | trimesoyl chloride (265.5) | 2.75
piperazine | 86.136 | N1CCNCC1 | trimesoyl chloride (265.5) | 8.33
piperazine | 86.136 | N1CCNCC1 | trimesoyl chloride (265.5) | 10.83
piperazine | 86.136 | N1CCNCC1 | trimesoyl chloride (265.5) | 13.33
piperazine | 86.136 | N1CCNCC1 | trimesoyl chloride (265.5) | 12.33
piperazine | 86.136 | N1CCNCC1 | trimesoyl chloride (265.5) | 10.33
piperazine | 86.136 | N1CCNCC1 | trimesoyl chloride (265.5) | 4.52
piperazine | 86.136 | N1CCNCC1 | trimesoyl chloride (265.5) | 8.89
piperazine | 86.136 | N1CCNCC1 | trimesoyl chloride (265.5) | 13.6
piperazine | 86.136 | N1CCNCC1 | trimesoyl chloride (265.5) | 14.2
piperazine | 86.136 | N1CCNCC1 | trimesoyl chloride (265.5) | 15
piperazine | 86.136 | N1CCNCC1 | trimesoyl chloride (265.5) | 20.2
piperazine | 86.136 | N1CCNCC1 | trimesoyl chloride (265.5) | 20
piperazine | 86.136 | N1CCNCC1 | trimesoyl chloride (265.5) | 17.75
piperazine | 86.136 | N1CCNCC1 | trimesoyl chloride (265.5) | 15.5
piperazine | 86.136 | N1CCNCC1 | trimesoyl chloride (265.5) | 15.1
piperazine | 86.136 | N1CCNCC1 | trimesoyl chloride (265.5) | 25
piperazine | 86.136 | N1CCNCC1 | trimesoyl chloride (265.5) | 5.1
piperazine | 86.136 | N1CCNCC1 | trimesoyl chloride (265.5) | 6
piperazine | 86.136 | N1CCNCC1 | trimesoyl chloride (265.5) | 6.4
piperazine | 86.136 | N1CCNCC1 | trimesoyl chloride (265.5) | 5.4
piperazine | 86.136 | N1CCNCC1 | trimesoyl chloride (265.5) | 5.8
piperazine | 86.136 | N1CCNCC1 | trimesoyl chloride (265.5) | 6.06
piperazine | 86.136 | N1CCNCC1 | trimesoyl chloride (265.5) | 6.14
piperazine | 86.136 | N1CCNCC1 | trimesoyl chloride (265.5) | 6.11
piperazine | 86.136 | N1CCNCC1 | trimesoyl chloride (265.5) | 8
piperazine | 86.136 | N1CCNCC1 | trimesoyl chloride (265.5) | 9.8
piperazine | 86.136 | N1CCNCC1 | trimesoyl chloride (265.5) | 12.8
piperazine | 86.136 | N1CCNCC1 | trimesoyl chloride (265.5) | 13.4
piperazine | 86.136 | N1CCNCC1 | trimesoyl chloride (265.5) | 7.1
piperazine | 86.136 | N1CCNCC1 | trimesoyl chloride (265.5) | 11.1
piperazine | 86.136 | N1CCNCC1 | trimesoyl chloride (265.5) | 13.2
piperazine | 86.136 | N1CCNCC1 | trimesoyl chloride (265.5) | 15.2
piperazine | 86.136 | N1CCNCC1 | trimesoyl chloride (265.5) | 17
piperazine | 86.136 | N1CCNCC1 | trimesoyl chloride (265.5) | 7.4
piperazine | 86.136 | N1CCNCC1 | trimesoyl chloride (265.5) | 7.7
piperazine | 86.136 | N1CCNCC1 | trimesoyl chloride (265.5) | 7.8
piperazine | 86.136 | N1CCNCC1 | trimesoyl chloride (265.5) | 6.9
piperazine | 86.136 | N1CCNCC1 | trimesoyl chloride (265.5) | 3
piperazine | 86.136 | N1CCNCC1 | trimesoyl chloride (265.5) | 9.8
piperazine | 86.136 | N1CCNCC1 | trimesoyl chloride (265.5) | 11.1
piperazine | 86.136 | N1CCNCC1 | trimesoyl chloride (265.5) | 11.8
piperazine | 86.136 | N1CCNCC1 | trimesoyl chloride (265.5) | 13
piperazine | 86.136 | N1CCNCC1 | trimesoyl chloride (265.5) | 13.5
piperazine | 86.136 | N1CCNCC1 | trimesoyl chloride (265.5) | 6.2
piperazine | 86.136 | N1CCNCC1 | trimesoyl chloride (265.5) | 8.4
piperazine | 86.136 | N1CCNCC1 | trimesoyl chloride (265.5) | 12
piperazine | 86.136 | N1CCNCC1 | trimesoyl chloride (265.5) | 15
aziridine | 25000 | C(C)=N | trimesoyl chloride (265.5) | 6
aziridine | 25000 | C(C)=N | trimesoyl chloride (265.5) | 6
tannic acid | 1701.19 | O=C(C1=CC(O)=C(C(O)=C1)O)OC2C(O)C(OC(COC(C3=CC(O)=C(C(O)=C3)O)=O)C2O)OC(C4=CC(O)=C(O)C(O)=C4)=O | trimesoyl chloride (265.5) | 15
pentaerythritol | 136.15 | OCC(CO)(CO)CO | trimesoyl chloride (265.5) | 17.7
pentaerythritol | 136.15 | OCC(CO)(CO)CO | trimesoyl chloride (265.5) | 11.8
pentaerythritol | 136.15 | OCC(CO)(CO)CO | trimesoyl chloride (265.5) | 9.4
pentaerythritol | 136.15 | OCC(CO)(CO)CO | trimesoyl chloride (265.5) | 4.5
p-phenylenediamine | 108.14 | C1(=CC=C(C=C1)N)N | trimesoyl chloride (265.5) | 6.8
piperazine | 86.136 | N1CCNCC1 | trimesoyl chloride (265.5) | 13
piperazine | 86.136 | N1CCNCC1 | trimesoyl chloride (265.5) | 10.2
piperazine | 86.136 | N1CCNCC1 | trimesoyl chloride (265.5) | 9
piperazine | 86.136 | N1CCNCC1 | trimesoyl chloride (265.5) | 9
piperazine | 86.136 | N1CCNCC1 | trimesoyl chloride (265.5) | 8.9
piperazine | 86.136 | N1CCNCC1 | trimesoyl chloride (265.5) | 7.7
piperazine | 86.136 | N1CCNCC1 | trimesoyl chloride (265.5) | 8.5
piperazine | 86.136 | N1CCNCC1 | trimesoyl chloride (265.5) | 7.33
piperazine | 86.136 | N1CCNCC1 | trimesoyl chloride (265.5) | 7.73
piperazine | 86.136 | N1CCNCC1 | trimesoyl chloride (265.5) | 15.5
piperazine | 86.136 | N1CCNCC1 | trimesoyl chloride (265.5) | 18
piperazine | 86.136 | N1CCNCC1 | trimesoyl chloride (265.5) | 20.67
piperazine | 86.136 | N1CCNCC1 | trimesoyl chloride (265.5) | 23.5
piperazine | 86.136 | N1CCNCC1 | trimesoyl chloride (265.5) | 24.5
piperazine | 86.136 | N1CCNCC1 | trimesoyl chloride (265.5) | 11.2
piperazine | 86.136 | N1CCNCC1 | trimesoyl chloride (265.5) | 15
piperazine | 86.136 | N1CCNCC1 | trimesoyl chloride (265.5) | 12.8
piperazine | 86.136 | N1CCNCC1 | trimesoyl chloride (265.5) | 10.2
piperazine | 86.136 | N1CCNCC1 | trimesoyl chloride (265.5) | 11
piperazine | 86.136 | N1CCNCC1 | trimesoyl chloride (265.5) | 19
piperazine | 86.136 | N1CCNCC1 | trimesoyl chloride (265.5) | 29.9
piperazine | 86.136 | N1CCNCC1 | trimesoyl chloride (265.5) | 20.2
piperazine | 86.136 | N1CCNCC1 | trimesoyl chloride (265.5) | 11.8
piperazine | 86.136 | N1CCNCC1 | trimesoyl chloride (265.5) | 12.5
piperazine | 86.136 | N1CCNCC1 | trimesoyl chloride (265.5) | 9
piperazine | 86.136 | N1CCNCC1 | trimesoyl chloride (265.5) | 9.8
piperazine | 86.136 | N1CCNCC1 | trimesoyl chloride (265.5) | 10.4
piperazine | 86.136 | N1CCNCC1 | trimesoyl chloride (265.5) | 10.4
piperazine | 86.136 | N1CCNCC1 | trimesoyl chloride (265.5) | 9.5
piperazine | 86.136 | N1CCNCC1 | trimesoyl chloride (265.5) | 15
piperazine | 86.136 | N1CCNCC1 | trimesoyl chloride (265.5) | 9.9
piperazine | 86.136 | N1CCNCC1 | trimesoyl chloride (265.5) | 10
piperazine | 86.136 | N1CCNCC1 | trimesoyl chloride (265.5) | 10
piperazine | 86.136 | N1CCNCC1 | trimesoyl chloride (265.5) | 11.3
piperazine | 86.136 | N1CCNCC1 | trimesoyl chloride (265.5) | 12.4
piperazine | 86.136 | N1CCNCC1 | trimesoyl chloride (265.5) | 17
piperazine | 86.136 | N1CCNCC1 | trimesoyl chloride (265.5) | 11
piperazine | 86.136 | N1CCNCC1 | trimesoyl chloride (265.5) | 3.5
piperazine | 86.136 | N1CCNCC1 | trimesoyl chloride (265.5) | 2.2
piperazine | 86.136 | N1CCNCC1 | trimesoyl chloride (265.5) | 10
piperazine | 86.136 | N1CCNCC1 | trimesoyl chloride (265.5) | 4.9
piperazine | 86.136 | N1CCNCC1 | trimesoyl chloride (265.5) | 11.4
piperazine | 86.136 | N1CCNCC1 | trimesoyl chloride (265.5) | 15
piperazine | 86.136 | N1CCNCC1 | trimesoyl chloride (265.5) | 17
piperazine | 86.136 | N1CCNCC1 | trimesoyl chloride (265.5) | 18.5
piperazine | 86.136 | N1CCNCC1 | trimesoyl chloride (265.5) | 23
tannic acid | 1701.19 | O=C(C1=CC(O)=C(C(O)=C1)O)OC2C(O)C(OC(COC(C3=CC(O)=C(C(O)=C3)O)=O)C2O)OC(C4=CC(O)=C(O)C(O)=C4)=O | trimesoyl chloride (265.5) | 5.8
tannic acid | 1701.19 | O=C(C1=CC(O)=C(C(O)=C1)O)OC2C(O)C(OC(COC(C3=CC(O)=C(C(O)=C3)O)=O)C2O)OC(C4=CC(O)=C(O)C(O)=C4)=O | trimesoyl chloride (265.5) | 12